## Screen Assay
CLIENT | : Lorax
PROJECT | : Mt. Nansen
CEMI Project # | : 0923
Test | : Size Fraction Analysis
Date | : July 10, 2009
Clay Composite
Sieve | Aperture | Weight Retained
Designation |  |  |  | Cumulative
| (mm) | (g) | (%) | (%)
+100 | 0.15 | 0.3 | 0.3% | 0.3%
-100 + 200 | 0.075 | 1 | 1% | 1.3%
-200 + 270 | 0.053 | 1.7 | 1.7% | 3%
-270 + 325 | 0.045 | 1.5 | 1.5% | 4.5%
-325 + 400 | 0.038 | 2.8 | 2.8% | 7.3%
-400 | -0.38 | 92.7 | 92.7% | 100%
TOTAL |  | 100 | 100%
Sand Silt Composite
Sieve | Aperture | Weight Retained
Designation |  |  |  | Cumulative
| (mm) | (g) | (%) | (%)
+100 | 0.15 | 26.3 | 26.3% | 26.3%
-100 + 200 | 0.075 | 9.8 | 9.8% | 36.1%
-200 + 270 | 0.053 | 33.3 | 33.3% | 69.4%
-270 + 325 | 0.045 | 5.6 | 5.6% | 75%
-325 + 400 | 0.038 | 3.3 | 3.3% | 78.3%
-400 | -0.38 | 21.7 | 21.7% | 100%
TOTAL |  | 100 | 100%
Silt Clay Composite
Sieve | Aperture | Weight Retained
Designation |  |  |  | Cumulative
| (mm) | (g) | (%) | (%)
+100 | 0.15 | 19.8 | 19.8% | 19.8%
-100 + 200 | 0.075 | 25.5 | 25.5% | 45.3%
-200 + 270 | 0.053 | 2.2 | 2.2% | 47.5%
-270 + 325 | 0.045 | 15.5 | 15.5% | 63%
-325 + 400 | 0.038 | 2 | 2% | 65%
-400 | -0.38 | 35 | 35% | 100%
TOTAL |  | 100 | 100%

## ABA
CLIENT | : Lorax
PROJECT | : Mt. Nansen
CEMI Project # | : 0923
Test | : Acid-Base Accounting with Siderite Correction
Date | : June 29, 2009
Sample ID | Paste | TIC | CaCO3 | S(T) | S(SO4) | S(S-2) | Insoluble S | AP | NP | Net | Fizz Test
| pH | % | NP | % | % | % | % |  |  | NP
Clay Composite | 7.97 | 0.44 | 36.66667 | 2.28 | 1.22 | 0.98 | 0.08 | 30.625 | 42.1 | 11.475 | Slight
Sand Silt Composite | 7.51 | 0.36 | 30 | 4.85 | 0.72 | 3.84 | 0.29 | 120 | 31.5 | -88.5 | Slight
Silt Clay Composite | 8.06 | 0.34 | 28.33333 | 2.22 | 0.74 | 1.06 | 0.42 | 33.125 | 34.3 | 1.175 | Slight
Duplicates
Clay Composite | 7.96 | 0.44 |  | 2.24 | 1.2 | 1.01 |  |  | 40.9 |  | Slight
Note:
AP = Acid potential in tonnes CaCO3 equivalent per 1000 tonnes of material. AP is determined from the sulphide sulphur content.
NP = Neutralization potential in tonnes CaCO3 equivalent per 1000 tonnes of material.
NET NP = NP - AP
Carbonate NP is calculated from TIC originating from carbonate minerals and is expressed in kg CaCO3/tonne.
Sulphate Sulphur determined by 25% HCL with Gravimetric Finish
Sulphide Sulphur determined by Sobek 1:7 Nitric Acid with Gravimetric Finish
Insoluble S is acid insoluble S (Total S - (Sulphate S + Sulphide S)).

## Metals
CLIENT | : Lorax
PROJECT | : Mt. Nansen
CEMI Project # | : 0923
Test | : Low-Level Metals by Aqua Regia Digestion with ICP-MS Finish
Date | : July 9, 2009
Sample ID | Mo | Cu | Pb | Zn | Ag | Ni | Co | Mn | Fe | As | U | Au | Th | Sr | Cd | Sb | Bi | V | Ca | P | La | Cr | Mg | Ba | Ti | B | Al | Na | K | W | Sc | Tl | S | Hg | Se | Te | Ga
| ppm | ppm | ppm | ppm | ppb | ppm | ppm | ppm | % | ppm | ppm | ppb | ppm | ppm | ppm | ppm | ppm | ppm | % | % | ppm | ppm | % | ppm | % | ppm | % | % | % | ppm | ppm | ppm | % | ppb | ppm | ppm | ppm
Clay Composite | 1.62 | 427.47 | 2455.44 | 2994.5 | 26165 | 6.6 | 5.5 | 3490 | 5.35 | 3428.3 | 1 | 806.8 | 2.7 | 72 | 46.31 | 135.99 | 33.94 | 19 | 1.65 | 0.063 | 6 | 19.6 | 0.29 | 113.3 | 0.002 | <20 | 0.51 | 0.051 | 0.31 | <0.1 | 3.4 | 1.25 | 2.09 | 431 | 0.6 | 0.47 | 1.6
Sand Silt Composite | 1.52 | 432.73 | 2233.72 | 2363.7 | 46122 | 4.3 | 6.6 | 2421 | 6.56 | 3792.1 | 0.7 | 2644.9 | 1.6 | 55 | 36.34 | 230.17 | 35.41 | 11 | 1.17 | 0.041 | 3.3 | 20.7 | 0.22 | 36 | 0.001 | <20 | 0.27 | 0.006 | 0.17 | <0.1 | 1.9 | 0.96 | 4.98 | 262 | 1 | 0.54 | 1.1
Silt Clay Composite | 1.37 | 478.67 | 1703.54 | 2361.1 | 34124 | 4.5 | 4.6 | 2095 | 4.67 | 3169.8 | 0.8 | 746.7 | 2 | 55.7 | 36.32 | 209.8 | 24.28 | 14 | 1.39 | 0.055 | 4.7 | 17.4 | 0.21 | 90.4 | 0.002 | <20 | 0.34 | 0.016 | 0.21 | <0.1 | 2.3 | 0.82 | 2.22 | 231 | 0.7 | 0.35 | 1.2

## NP Lecheate
CLIENT | : Lorax
PROJECT | : Mt. Nansen
CEMI Project # | : 0923
Test | : Metal Analysis of NP Leachate by ICP-AES
Date | : July 9, 2009
Dissolved Metals | Units | Clay Sample Comp (T4) | Equiv NP Removed | Sand Silt Comp (T5) | Equiv NP Removed | Silt Clay Comp (T6) | Equiv NP Removed
|  |  | kg CaCO3/tonne |  | kg CaCO3/tonne |  | kg CaCO3/tonne
Aluminum (Al) | mg/L | 24.7 |  | 6.33 |  | 13.1
Antimony (Sb) | mg/L | 0.038 |  | 0.038 |  | 0.037
Arsenic (As) | mg/L | 1.87 |  | 0.783 |  | 0.465
Barium (Ba) | mg/L | 0.018 |  | 0.022 |  | 0.027
Beryllium (Be) | mg/L | 0.011 |  | 0.004 |  | 0.006
Bismuth (Bi) | mg/L | <0.01 |  | <0.01 |  | <0.004
Boron (B) | mg/L | <0.5 |  | <0.5 |  | <0.2
Cadmium (Cd) | mg/L | 2.38 |  | 1.2 |  | 1.24
Calcium (Ca) | mg/L | 498 | 12.42515 | 510 | 12.72455 | 518 | 12.92415
Chromium (Cr) | mg/L | 0.025 |  | <0.01 |  | 0.011
Cobalt (Co) | mg/L | 0.148 |  | 0.105 |  | 0.101
Copper (Cu) | mg/L | 3.39 |  | 2.64 |  | 5.04
Iron (Fe) | mg/L | 101 |  | 46 |  | 43.7
Lead (Pb) | mg/L | 0.47 |  | 0.272 |  | 0.328
Magnesium (Mg) | mg/L | 220 | 9.053498 | 197 | 8.106996 | 136 | 5.596708
Manganese (Mn) | mg/L | 249 |  | 188 |  | 138
Molybdenum (Mo) | mg/L | <0.01 |  | <0.01 |  | <0.004
Nickel (Ni) | mg/L | 0.226 |  | 0.119 |  | 0.132
Phosphorus (P) | mg/L | <0.1 |  | <0.1 |  | <0.04
Potassium (K) | mg/L | 15.6 | 0.1994885 | 13.3 | 0.1700767 | 13.6 | 0.173913
Selenium (Se) | mg/L | 0.001 |  | 0.001 |  | 0.0008
Silicon (Si) | mg/L | 40.5 |  | 25 |  | 37
Silver (Ag) | mg/L | 0.0003 |  | <0.0002 |  | 0.00048
Sodium (Na) | mg/L | 36.2 | 0.7869565 | 4.5 | 0.09782609 | 11.2 | 0.2434783
Strontium (Sr) | mg/L | 1.68 |  | 1.44 |  | 1.42
Sulphur (S) | mg/L | 1140 |  | 892 |  | 842
Thallium (Tl) | mg/L | 0.0036 |  | 0.0007 |  | 0.0014
Tin (Sn) | mg/L | <0.05 |  | <0.05 |  | <0.02
Titanium (Ti) | mg/L | <0.05 |  | <0.05 |  | <0.02
Uranium (U) | mg/L | 0.009 |  | 0.003 |  | 0.0061
Vanadium (V) | mg/L | <0.05 |  | <0.05 |  | <0.02
Zinc (Zn) | mg/L | 148 |  | 88.4 |  | 71.7
Zirconium (Zr) | mg/L | <0.005 |  | <0.005 |  | <0.002
Total removed |  |  | 22.46509 |  | 21.09945 |  | 18.93825
Total NP Measured |  |  | 42.1 |  | 31.5 |  | 34.3
% NP removed |  |  | 53.36% |  | 66.98% |  | 55.21%
Final leachate volume = 10 L.