## Sheet1
|  |  | OXIDES | [8 empty] | FORMULA (BASIS FOR 6 OXYGENS | [7 empty] | WT. % END MEMBERS | [7 empty] | MOL. % END MEMBERS
Deposit | Type | Sample # | CaO | MgO | MnO | FeO | BaO | SrO | ZnO | SO3 | Total | Ca | Mg | Mn | Fe | Ba | Sr | Zn | Total | CaCO3 | MgCO3 | MnCO3 | FeCO3 | BaCO3 | SrCO3 | ZnCO3 | Total | CaCO3 | MgCO3 | MnCO3 | FeCO3 | BaCO3 | SrCO3 | ZnCO3 | Total | Ca/Mg | C/C+M
BB3301 | C | 1 | 30.34 | 20.17 | 0.16 | 1.91 | 0.09 | 0.03 | 0.56 | 0 | 53.26 | 3.012 | 2.784 | 0.013 | 0.148 | 0.003 | 0.002 | 0.038 | 6 | 54.16 | 42.18 | 0.27 | 3.08 | 0.11 | 0.05 | 0.86 | 100.7 | 50.2 | 46.4 | 0.22 | 2.47 | 0.05 | 0.03 | 0.63 | 100 | 1.082 | 0.52
| C | 2 | 30.42 | 20.19 | 0.08 | 1.39 | 0.01 | 0.08 | 0.2 | 0.01 | 52.38 | 3.05 | 2.816 | 0.006 | 0.109 | 0 | 0.004 | 0.014 | 5.999 | 54.3 | 42.23 | 0.12 | 2.25 | 0 | 0.11 | 0.31 | 99.31 | 50.84 | 46.94 | 0.1 | 1.82 | 0 | 0.07 | 0.23 | 100 | 1.083 | 0.52
| C | 3 | 30.88 | 19.34 | 0.09 | 2.15 | 0.05 | 0.07 | 0.22 | 0.09 | 52.89 | 3.092 | 2.694 | 0.007 | 0.168 | 0.002 | 0.004 | 0.015 | 5.982 | 55.11 | 40.45 | 0.14 | 3.47 | 0.07 | 0.11 | 0.33 | 99.68 | 51.69 | 45.04 | 0.12 | 2.81 | 0.03 | 0.07 | 0.25 | 100.01 | 1.148 | 0.534
| C | 4 | 34.3 | 18.82 | 0.12 | 0.54 | 0 | 0.06 | 0.38 | 0.09 | 54.31 | 3.347 | 2.555 | 0.009 | 0.041 | 0 | 0.003 | 0.026 | 5.981 | 61.21 | 39.36 | 0.19 | 0.87 | 0 | 0.08 | 0.6 | 102.31 | 55.96 | 42.72 | 0.15 | 0.69 | 0 | 0.05 | 0.43 | 100 | 1.31 | 0.567
| C | 5 | 31.42 | 19.03 | 0.17 | 2.09 | 0 | 0.1 | 0.2 | 0.05 | 53.06 | 3.145 | 2.649 | 0.013 | 0.163 | 0 | 0.005 | 0.014 | 5.989 | 56.09 | 39.8 | 0.27 | 3.37 | 0 | 0.13 | 0.31 | 99.97 | 52.51 | 44.23 | 0.22 | 2.72 | 0 | 0.08 | 0.23 | 99.99 | 1.187 | 0.543
| C | 6 | 30.06 | 18.47 | 0.1 | 2.8 | 0.13 | 0 | 0.17 | 0.12 | 51.85 | 3.086 | 2.638 | 0.008 | 0.224 | 0.005 | 0 | 0.012 | 5.973 | 53.64 | 38.63 | 0.16 | 4.51 | 0.17 | 0 | 0.26 | 97.37 | 51.67 | 44.17 | 0.13 | 3.75 | 0.08 | 0 | 0.2 | 100 | 1.17 | 0.539
| C | 9 | 30.02 | 18.44 | 0.21 | 3.16 | 0.05 | 0.08 | 0.17 | 0 | 52.13 | 3.08 | 2.632 | 0.017 | 0.253 | 0.002 | 0.005 | 0.012 | 6.001 | 53.59 | 38.58 | 0.34 | 5.1 | 0.07 | 0.13 | 0.26 | 98.06 | 51.32 | 43.86 | 0.28 | 4.22 | 0.03 | 0.08 | 0.2 | 99.99 | 1.17 | 0.539
| C | 10 | 30.59 | 18.41 | 0.17 | 2.71 | 0 | 0.04 | 0.41 | 0.08 | 52.41 | 3.115 | 2.608 | 0.014 | 0.215 | 0 | 0.002 | 0.029 | 5.983 | 54.59 | 38.51 | 0.28 | 4.36 | 0 | 0.05 | 0.64 | 98.43 | 52.06 | 43.59 | 0.23 | 3.59 | 0 | 0.03 | 0.48 | 99.98 | 1.194 | 0.544
| C | 11 | 30.15 | 19.04 | 0.18 | 2.61 | 0 | 0.03 | 0.01 | 0.12 | 52.14 | 3.061 | 2.689 | 0.015 | 0.207 | 0 | 0.002 | 0.001 | 5.975 | 53.82 | 39.83 | 0.3 | 4.21 | 0 | 0.05 | 0.02 | 98.23 | 51.23 | 45 | 0.25 | 3.46 | 0 | 0.03 | 0.02 | 99.99 | 1.138 | 0.532
| C | 13 | 30.85 | 19.1 | 0.16 | 1.77 | 0 | 0.1 | 0.35 | 0.05 | 52.38 | 3.12 | 2.687 | 0.013 | 0.14 | 0 | 0.005 | 0.024 | 5.989 | 55.06 | 39.95 | 0.26 | 2.86 | 0 | 0.13 | 0.53 | 98.79 | 52.1 | 44.87 | 0.22 | 2.34 | 0 | 0.08 | 0.4 | 100.01 | 1.161 | 0.537
| C | 14 | 30.62 | 19.8 | 0.11 | 2.27 | 0 | 0.08 | 0.05 | 0.04 | 52.97 | 3.053 | 2.746 | 0.008 | 0.177 | 0 | 0.004 | 0.003 | 5.991 | 54.66 | 41.42 | 0.16 | 3.67 | 0 | 0.11 | 0.07 | 100.08 | 50.96 | 45.84 | 0.13 | 2.95 | 0 | 0.07 | 0.05 | 100 | 1.112 | 0.526
| C | 15 | 31.57 | 18.86 | 0.18 | 1.97 | 0.09 | 0.13 | 0 | 0.1 | 52.9 | 3.167 | 2.632 | 0.015 | 0.154 | 0.003 | 0.007 | 0 | 5.978 | 56.34 | 39.44 | 0.31 | 3.17 | 0.11 | 0.18 | 0 | 99.55 | 52.98 | 44.03 | 0.25 | 2.58 | 0.05 | 0.12 | 0 | 100.01 | 1.203 | 0.546
| C | 16 | 30.26 | 19.28 | 0.1 | 2.26 | 0 | 0.11 | 0 | 0.05 | 52.06 | 3.072 | 2.724 | 0.008 | 0.179 | 0 | 0.006 | 0 | 5.989 | 54 | 40.34 | 0.16 | 3.64 | 0 | 0.16 | 0 | 98.3 | 51.29 | 45.48 | 0.13 | 2.99 | 0 | 0.1 | 0 | 99.99 | 1.128 | 0.53
| C | 17 | 30.93 | 18.17 | 0.24 | 2.2 | 0 | 0.11 | 0.28 | 0.1 | 52.03 | 3.168 | 2.589 | 0.02 | 0.176 | 0 | 0.006 | 0.02 | 5.979 | 55.2 | 38.01 | 0.4 | 3.55 | 0 | 0.15 | 0.44 | 97.75 | 52.99 | 43.3 | 0.33 | 2.94 | 0 | 0.1 | 0.33 | 99.99 | 1.224 | 0.55
| C | 18 | 30.52 | 19.28 | 0.09 | 2.4 | 0 | 0.06 | 0.08 | 0.04 | 52.47 | 3.079 | 2.707 | 0.007 | 0.189 | 0 | 0.003 | 0.006 | 5.991 | 54.46 | 40.34 | 0.14 | 3.87 | 0 | 0.08 | 0.13 | 99.02 | 51.39 | 45.18 | 0.12 | 3.15 | 0 | 0.05 | 0.1 | 99.99 | 1.137 | 0.532
| C | 20 | 30.63 | 19.66 | 0.15 | 1.88 | 0 | 0.05 | 0 | 0.1 | 52.47 | 3.072 | 2.744 | 0.012 | 0.147 | 0 | 0.002 | 0 | 5.977 | 54.65 | 41.13 | 0.25 | 3.03 | 0 | 0.05 | 0 | 99.1 | 51.4 | 45.91 | 0.2 | 2.46 | 0 | 0.03 | 0 | 100 | 1.12 | 0.528
| C | 21 | 30.46 | 19.24 | 0.13 | 1.76 | 0.06 | 0.07 | 0 | 0 | 51.72 | 3.11 | 2.733 | 0.01 | 0.14 | 0.002 | 0.004 | 0 | 5.999 | 54.36 | 40.25 | 0.2 | 2.83 | 0.07 | 0.1 | 0 | 97.82 | 51.84 | 45.56 | 0.17 | 2.33 | 0.03 | 0.07 | 0 | 100 | 1.138 | 0.532
| C | 22 | 29.77 | 19.82 | 0.22 | 2.25 | 0.09 | 0.02 | 0 | 0.05 | 52.22 | 3.006 | 2.784 | 0.017 | 0.178 | 0.003 | 0.001 | 0 | 5.989 | 53.14 | 41.46 | 0.35 | 3.64 | 0.1 | 0.03 | 0 | 98.71 | 50.19 | 46.49 | 0.28 | 2.97 | 0.05 | 0.02 | 0 | 100 | 1.08 | 0.519
| C | 23 | 30.59 | 18.43 | 0.12 | 3.29 | 0.02 | 0.07 | 0.06 | 0.06 | 52.64 | 3.105 | 2.603 | 0.009 | 0.261 | 0.001 | 0.004 | 0.004 | 5.987 | 54.58 | 38.55 | 0.18 | 5.31 | 0.03 | 0.1 | 0.09 | 98.85 | 51.86 | 43.48 | 0.15 | 4.36 | 0.02 | 0.07 | 0.07 | 100.01 | 1.193 | 0.544
| C | 24 | 30.89 | 19.07 | 0.15 | 2.06 | 0.04 | 0.01 | 0 | 0.03 | 52.25 | 3.128 | 2.687 | 0.012 | 0.163 | 0.001 | 0.001 | 0 | 5.992 | 55.12 | 39.89 | 0.24 | 3.32 | 0.03 | 0.03 | 0 | 98.64 | 52.2 | 44.84 | 0.2 | 2.72 | 0.02 | 0.02 | 0 | 100 | 1.164 | 0.538
| C | 25 | 29.8 | 19.37 | 0.01 | 1.95 | 0.05 | 0.05 | 0.07 | 0.07 | 51.37 | 3.056 | 2.764 | 0.001 | 0.156 | 0.002 | 0.002 | 0.005 | 5.986 | 53.19 | 40.53 | 0.02 | 3.14 | 0.07 | 0.05 | 0.11 | 97.11 | 51.05 | 46.17 | 0.02 | 2.61 | 0.03 | 0.03 | 0.08 | 99.99 | 1.106 | 0.525
| C | 28 | 31.7 | 17.65 | 0.1 | 3.17 | 0.11 | 0.06 | 0.1 | 0.06 | 52.95 | 3.219 | 2.494 | 0.008 | 0.251 | 0.004 | 0.003 | 0.007 | 5.986 | 56.57 | 36.92 | 0.16 | 5.11 | 0.14 | 0.08 | 0.15 | 99.13 | 53.78 | 41.66 | 0.13 | 4.19 | 0.07 | 0.05 | 0.12 | 100 | 1.291 | 0.563
| C | 29 | 30.81 | 19.17 | 0.03 | 1.9 | 0 | 0.08 | 0.15 | 0 | 52.14 | 3.126 | 2.706 | 0.002 | 0.15 | 0 | 0.005 | 0.011 | 6 | 54.99 | 40.1 | 0.04 | 3.05 | 0 | 0.13 | 0.24 | 98.56 | 52.1 | 45.1 | 0.03 | 2.5 | 0 | 0.08 | 0.18 | 99.99 | 1.155 | 0.536
| C | 30 | 31.15 | 20.52 | 0 | 0.69 | 0 | 0.01 | 0 | 0 | 52.37 | 3.103 | 2.843 | 0 | 0.054 | 0 | 0.001 | 0 | 6.001 | 55.61 | 42.92 | 0 | 1.12 | 0 | 0.03 | 0 | 99.68 | 51.71 | 47.38 | 0 | 0.9 | 0 | 0.02 | 0 | 100.01 | 1.091 | 0.522
| C | 31 | 32.13 | 19.77 | 0.05 | 0.15 | 0 | 0 | 0 | 0.04 | 52.14 | 3.219 | 2.756 | 0.004 | 0.012 | 0 | 0 | 0 | 5.991 | 57.35 | 41.36 | 0.08 | 0.25 | 0 | 0 | 0 | 99.04 | 53.73 | 46 | 0.07 | 0.2 | 0 | 0 | 0 | 100 | 1.168 | 0.539
| C | 32 | 29.99 | 20.38 | 0.05 | 0.86 | 0.02 | 0 | 0.07 | 0.1 | 51.47 | 3.033 | 2.868 | 0.004 | 0.068 | 0.001 | 0 | 0.005 | 5.979 | 53.52 | 42.63 | 0.08 | 1.39 | 0.03 | 0 | 0.11 | 97.76 | 50.73 | 47.97 | 0.07 | 1.14 | 0.02 | 0 | 0.08 | 100.01 | 1.058 | 0.514
| H | 34 | 29.08 | 18.36 | 0.22 | 3.72 | 0 | 0.12 | 0.16 | 0 | 51.66 | 3.015 | 2.648 | 0.018 | 0.301 | 0 | 0.007 | 0.012 | 6.001 | 51.9 | 38.4 | 0.36 | 6 | 0 | 0.18 | 0.26 | 97.09 | 50.24 | 44.13 | 0.3 | 5.02 | 0 | 0.12 | 0.2 | 100.01 | 1.139 | 0.532
| H | 35 | 30.7 | 19.42 | 0.01 | 2.05 | 0.17 | 0.1 | 0.08 | 0 | 52.53 | 3.096 | 2.724 | 0.001 | 0.161 | 0.006 | 0.006 | 0.006 | 6 | 54.79 | 40.61 | 0.02 | 3.3 | 0.21 | 0.16 | 0.13 | 99.22 | 51.6 | 45.4 | 0.02 | 2.68 | 0.1 | 0.1 | 0.1 | 100 | 1.137 | 0.532
| H | 36 | 30.4 | 19.38 | 0.13 | 1.86 | 0.12 | 0.01 | 0.26 | 0.06 | 52.22 | 3.077 | 2.73 | 0.01 | 0.147 | 0.004 | 0.001 | 0.018 | 5.987 | 54.25 | 40.55 | 0.2 | 3 | 0.14 | 0.03 | 0.4 | 98.56 | 51.39 | 45.6 | 0.17 | 2.46 | 0.07 | 0.02 | 0.3 | 100.01 | 1.127 | 0.53
| C | 40 | 30.87 | 19.69 | 0.05 | 1.62 | 0.21 | 0 | 0.02 | 0.13 | 52.59 | 3.09 | 2.743 | 0.004 | 0.126 | 0.008 | 0 | 0.002 | 5.973 | 55.08 | 41.19 | 0.08 | 2.6 | 0.28 | 0 | 0.04 | 99.29 | 51.73 | 45.92 | 0.07 | 2.11 | 0.13 | 0 | 0.03 | 99.99 | 1.127 | 0.53
| C | 41 | 31.99 | 19.73 | 0 | 0.83 | 0.03 | 0.13 | 0 | 0.06 | 52.77 | 3.183 | 2.731 | 0 | 0.065 | 0.001 | 0.007 | 0 | 5.987 | 57.09 | 41.26 | 0 | 1.35 | 0.04 | 0.19 | 0 | 99.92 | 53.17 | 45.62 | 0 | 1.09 | 0.02 | 0.12 | 0 | 100.02 | 1.166 | 0.538
| C | 42 | 30.72 | 19.4 | 0.09 | 1.46 | 0.08 | 0 | 0.08 | 0 | 51.83 | 3.124 | 2.744 | 0.007 | 0.116 | 0.003 | 0 | 0.006 | 6 | 54.83 | 40.57 | 0.14 | 2.36 | 0.1 | 0 | 0.13 | 98.13 | 52.07 | 45.73 | 0.12 | 1.93 | 0.05 | 0 | 0.1 | 100 | 1.138 | 0.532
| C | 44 | 31.08 | 18.3 | 0.14 | 3.21 | 0.04 | 0 | 0 | 0.08 | 52.85 | 3.143 | 2.575 | 0.011 | 0.253 | 0.001 | 0 | 0 | 5.983 | 55.47 | 38.29 | 0.22 | 5.17 | 0.03 | 0 | 0 | 99.19 | 52.53 | 43.04 | 0.18 | 4.23 | 0.02 | 0 | 0 | 100 | 1.221 | 0.55
| C | 45 | 31.71 | 17.73 | 0.17 | 2.98 | 0.03 | 0.06 | 0.28 | 0.06 | 53.02 | 3.214 | 2.5 | 0.014 | 0.235 | 0.001 | 0.003 | 0.019 | 5.986 | 56.59 | 37.09 | 0.28 | 4.79 | 0.03 | 0.08 | 0.42 | 99.28 | 53.69 | 41.76 | 0.23 | 3.93 | 0.02 | 0.05 | 0.32 | 100 | 1.286 | 0.562
| C | 46 | 32.76 | 17.84 | 0.22 | 3.42 | 0 | 0.08 | 0 | 0.09 | 54.41 | 3.242 | 2.455 | 0.017 | 0.264 | 0 | 0.004 | 0 | 5.982 | 58.48 | 37.31 | 0.35 | 5.51 | 0 | 0.11 | 0 | 101.76 | 54.2 | 41.04 | 0.28 | 4.41 | 0 | 0.07 | 0 | 100 | 1.321 | 0.569
| C | 47 | 33.23 | 16.97 | 0.13 | 3.06 | 0.07 | 0 | 0.07 | 0 | 53.53 | 3.356 | 2.385 | 0.011 | 0.241 | 0.003 | 0 | 0.005 | 6.001 | 59.31 | 35.51 | 0.22 | 4.93 | 0.1 | 0 | 0.11 | 100.19 | 55.92 | 39.74 | 0.18 | 4.02 | 0.05 | 0 | 0.08 | 99.99 | 1.407 | 0.585
| C | 48 | 32.76 | 17.74 | 0.08 | 3.1 | 0 | 0 | 0.01 | 0.01 | 53.7 | 3.279 | 2.471 | 0.006 | 0.242 | 0 | 0 | 0.001 | 5.999 | 58.48 | 37.12 | 0.12 | 5 | 0 | 0 | 0.02 | 100.74 | 54.66 | 41.19 | 0.1 | 4.03 | 0 | 0 | 0.02 | 100 | 1.327 | 0.57
| C | 49 | 32.21 | 17.43 | 0.12 | 3.1 | 0 | 0.05 | 0 | 0.03 | 52.94 | 3.273 | 2.464 | 0.009 | 0.246 | 0 | 0.003 | 0 | 5.995 | 57.49 | 36.46 | 0.18 | 5 | 0 | 0.08 | 0 | 99.21 | 54.6 | 41.1 | 0.15 | 4.1 | 0 | 0.05 | 0 | 100 | 1.328 | 0.571
| C | 50 | 32.4 | 17.86 | 0.2 | 3.34 | 0.17 | 0 | 0 | 0 | 53.97 | 3.236 | 2.481 | 0.016 | 0.261 | 0.006 | 0 | 0 | 6 | 57.83 | 37.35 | 0.33 | 5.4 | 0.21 | 0 | 0 | 101.11 | 53.93 | 41.35 | 0.27 | 4.35 | 0.1 | 0 | 0 | 100 | 1.304 | 0.566
| C | 51 | 30.99 | 18.44 | 0.2 | 2.79 | 0 | 0.02 | 0.24 | 0.03 | 52.71 | 3.14 | 2.6 | 0.016 | 0.221 | 0 | 0.001 | 0.017 | 5.995 | 55.31 | 38.58 | 0.32 | 4.51 | 0 | 0.03 | 0.38 | 99.12 | 52.38 | 43.37 | 0.27 | 3.69 | 0 | 0.02 | 0.28 | 100.01 | 1.208 | 0.547
| C | 52 | 30.93 | 18.56 | 0.14 | 2.9 | 0 | 0.08 | 0.09 | 0.09 | 52.79 | 3.123 | 2.607 | 0.011 | 0.229 | 0 | 0.004 | 0.006 | 5.98 | 55.21 | 38.82 | 0.22 | 4.69 | 0 | 0.1 | 0.13 | 99.18 | 52.22 | 43.6 | 0.18 | 3.83 | 0 | 0.07 | 0.1 | 100 | 1.198 | 0.545
| C | 53 | 32.93 | 17.17 | 0.13 | 2.62 | 0.1 | 0.03 | 0.36 | 0.06 | 53.4 | 3.327 | 2.413 | 0.01 | 0.207 | 0.004 | 0.001 | 0.025 | 5.987 | 58.77 | 35.91 | 0.2 | 4.23 | 0.14 | 0.03 | 0.55 | 99.83 | 55.57 | 40.3 | 0.17 | 3.46 | 0.07 | 0.02 | 0.42 | 100.01 | 1.379 | 0.58
| C | 54 | 31.41 | 17.87 | 0.05 | 2.7 | 0.46 | 0.06 | 0.08 | 0.25 | 52.88 | 3.184 | 2.52 | 0.004 | 0.214 | 0.017 | 0.003 | 0.006 | 5.948 | 56.07 | 37.39 | 0.08 | 4.36 | 0.59 | 0.08 | 0.13 | 98.7 | 53.53 | 42.37 | 0.07 | 3.6 | 0.29 | 0.05 | 0.1 | 100.01 | 1.263 | 0.558
| C | 56 | 32.4 | 18.14 | 0.12 | 2.57 | 0.02 | 0.15 | 0.08 | 0.06 | 53.54 | 3.24 | 2.524 | 0.009 | 0.2 | 0.001 | 0.008 | 0.006 | 5.988 | 57.83 | 37.95 | 0.18 | 4.13 | 0.04 | 0.21 | 0.13 | 100.47 | 54.11 | 42.15 | 0.15 | 3.34 | 0.02 | 0.13 | 0.1 | 100 | 1.284 | 0.562
| C | 57 | 30.67 | 18.12 | 0.12 | 3.01 | 0.07 | 0.02 | 0.29 | 0 | 52.3 | 3.142 | 2.583 | 0.01 | 0.24 | 0.003 | 0.001 | 0.021 | 6 | 54.73 | 37.9 | 0.2 | 4.84 | 0.1 | 0.03 | 0.46 | 98.26 | 52.37 | 43.05 | 0.17 | 4 | 0.05 | 0.02 | 0.35 | 100.01 | 1.216 | 0.549
| C | 58 | 31.31 | 18.56 | 0.22 | 2.43 | 0.12 | 0.03 | 0 | 0.04 | 52.71 | 3.165 | 2.611 | 0.018 | 0.192 | 0.004 | 0.001 | 0 | 5.991 | 55.87 | 38.83 | 0.36 | 3.92 | 0.14 | 0.03 | 0 | 99.16 | 52.83 | 43.58 | 0.3 | 3.2 | 0.07 | 0.02 | 0 | 100 | 1.212 | 0.548
| C | 59 | 31.37 | 18.74 | 0.11 | 2.28 | 0.01 | 0.05 | 0.02 | 0.01 | 52.59 | 3.17 | 2.635 | 0.009 | 0.18 | 0 | 0.003 | 0.002 | 5.999 | 55.98 | 39.2 | 0.18 | 3.68 | 0 | 0.08 | 0.04 | 99.16 | 52.84 | 43.92 | 0.15 | 3 | 0 | 0.05 | 0.03 | 99.99 | 1.203 | 0.546
| C | 61 | 30.67 | 17.86 | 0.05 | 3.32 | 0.07 | 0.03 | 1.02 | 0.34 | 53.36 | 3.087 | 2.501 | 0.004 | 0.261 | 0.002 | 0.002 | 0.071 | 5.928 | 54.74 | 37.36 | 0.08 | 5.36 | 0.07 | 0.05 | 1.58 | 99.24 | 52.07 | 42.19 | 0.07 | 4.4 | 0.03 | 0.03 | 1.2 | 99.99 | 1.234 | 0.552
| C | 62 | 32.45 | 17.94 | 0.08 | 3.43 | 0 | 0.08 | 0.36 | 0.09 | 54.43 | 3.212 | 2.471 | 0.006 | 0.265 | 0 | 0.004 | 0.025 | 5.983 | 57.91 | 37.53 | 0.12 | 5.53 | 0 | 0.11 | 0.56 | 101.77 | 53.69 | 41.3 | 0.1 | 4.43 | 0 | 0.07 | 0.42 | 100.01 | 1.3 | 0.565
| C | 63 | 31.67 | 17.81 | 0.2 | 3.47 | 0 | 0.01 | 0.02 | 0.02 | 53.2 | 3.201 | 2.504 | 0.016 | 0.274 | 0 | 0 | 0.002 | 5.997 | 56.53 | 37.25 | 0.32 | 5.6 | 0 | 0 | 0.04 | 99.75 | 53.38 | 41.75 | 0.27 | 4.57 | 0 | 0 | 0.03 | 100 | 1.278 | 0.561
| C | 64 | 31.67 | 18.19 | 0.16 | 3.73 | 0 | 0.12 | 0.13 | 0.09 | 54.09 | 3.149 | 2.516 | 0.013 | 0.289 | 0 | 0.006 | 0.009 | 5.982 | 56.52 | 38.04 | 0.27 | 6 | 0 | 0.16 | 0.2 | 101.2 | 52.64 | 42.06 | 0.22 | 4.83 | 0 | 0.1 | 0.15 | 100 | 1.252 | 0.556
| C | 65 | 31.32 | 18.32 | 0.11 | 2.29 | 0 | 0.03 | 0 | 0.07 | 52.14 | 3.194 | 2.599 | 0.009 | 0.182 | 0 | 0.002 | 0 | 5.986 | 55.91 | 38.33 | 0.18 | 3.69 | 0 | 0.05 | 0 | 98.15 | 53.36 | 43.42 | 0.15 | 3.04 | 0 | 0.03 | 0 | 100 | 1.229 | 0.551
| C | 66 | 31.03 | 19.46 | 0 | 1.99 | 0 | 0.05 | 0.05 | 0.03 | 52.61 | 3.114 | 2.717 | 0 | 0.156 | 0 | 0.003 | 0.003 | 5.993 | 55.38 | 40.71 | 0 | 3.21 | 0 | 0.08 | 0.07 | 99.45 | 51.96 | 45.34 | 0 | 2.6 | 0 | 0.05 | 0.05 | 100 | 1.146 | 0.534
| C | 67 | 32.06 | 19.68 | 0.07 | 0.85 | 0.02 | 0.01 | 0 | 0.01 | 52.7 | 3.196 | 2.73 | 0.005 | 0.066 | 0.001 | 0 | 0 | 5.998 | 57.22 | 41.17 | 0.1 | 1.37 | 0.04 | 0 | 0 | 99.89 | 53.28 | 45.52 | 0.08 | 1.1 | 0.02 | 0 | 0 | 100 | 1.171 | 0.539
| C | 68 | 32.53 | 19.59 | 0.07 | 0.49 | 0 | 0 | 0 | 0 | 52.68 | 3.241 | 2.715 | 0.005 | 0.038 | 0 | 0 | 0 | 5.999 | 58.05 | 40.96 | 0.1 | 0.79 | 0 | 0 | 0 | 99.9 | 54.03 | 45.26 | 0.08 | 0.63 | 0 | 0 | 0 | 100 | 1.194 | 0.544
| C | 69 | 31.53 | 19.88 | 0.1 | 0.93 | 0.06 | 0 | 0 | 0.08 | 52.58 | 3.144 | 2.757 | 0.008 | 0.072 | 0.002 | 0 | 0 | 5.983 | 56.27 | 41.57 | 0.16 | 1.49 | 0.07 | 0 | 0 | 99.57 | 52.55 | 46.08 | 0.13 | 1.2 | 0.03 | 0 | 0 | 99.99 | 1.14 | 0.533
| C | 70 | 30.59 | 20.91 | 0.07 | 0.72 | 0.01 | 0.05 | 0.13 | 0 | 52.48 | 3.038 | 2.889 | 0.005 | 0.056 | 0 | 0.002 | 0.009 | 5.999 | 54.6 | 43.74 | 0.1 | 1.16 | 0 | 0.05 | 0.2 | 99.86 | 50.64 | 48.16 | 0.08 | 0.93 | 0 | 0.03 | 0.15 | 99.99 | 1.052 | 0.513
| C | 71 | 30.65 | 20.64 | 0.04 | 0.48 | 0.1 | 0.07 | 0.2 | 0.05 | 52.23 | 3.06 | 2.867 | 0.003 | 0.038 | 0.004 | 0.004 | 0.014 | 5.99 | 54.7 | 43.18 | 0.06 | 0.79 | 0.14 | 0.11 | 0.31 | 99.29 | 51.09 | 47.86 | 0.05 | 0.63 | 0.07 | 0.07 | 0.23 | 100 | 1.067 | 0.516
| C | 72 | 31.14 | 20.45 | 0 | 0.53 | 0 | 0.02 | 0.46 | 0.05 | 52.65 | 3.092 | 2.824 | 0 | 0.041 | 0 | 0.001 | 0.031 | 5.989 | 55.58 | 42.77 | 0 | 0.85 | 0 | 0.03 | 0.7 | 99.93 | 51.63 | 47.15 | 0 | 0.68 | 0 | 0.02 | 0.52 | 100 | 1.095 | 0.523
| C | 73 | 30.02 | 18.58 | 0.25 | 3.57 | 0 | 0 | 0.06 | 0.01 | 52.49 | 3.058 | 2.633 | 0.02 | 0.284 | 0 | 0 | 0.004 | 5.999 | 53.59 | 38.87 | 0.4 | 5.76 | 0 | 0 | 0.09 | 98.72 | 50.98 | 43.89 | 0.33 | 4.73 | 0 | 0 | 0.07 | 100 | 1.161 | 0.537
| C | 74 | 30.81 | 19.66 | 0.1 | 2.62 | 0 | 0.05 | 0.07 | 0.04 | 53.35 | 3.058 | 2.714 | 0.008 | 0.203 | 0 | 0.003 | 0.005 | 5.991 | 54.99 | 41.11 | 0.17 | 4.23 | 0 | 0.08 | 0.11 | 100.69 | 51.04 | 45.3 | 0.13 | 3.39 | 0 | 0.05 | 0.08 | 99.99 | 1.127 | 0.53
| H | 75 | 30.38 | 19.21 | 0.08 | 2.07 | 0.14 | 0.09 | 0.06 | 0.03 | 52.06 | 3.09 | 2.718 | 0.006 | 0.164 | 0.005 | 0.005 | 0.004 | 5.992 | 54.22 | 40.18 | 0.12 | 3.33 | 0.17 | 0.13 | 0.09 | 98.24 | 51.57 | 45.36 | 0.1 | 2.74 | 0.08 | 0.08 | 0.07 | 100 | 1.137 | 0.532
| H | 76 | 30.93 | 19.26 | 0.15 | 1.95 | 0 | 0.03 | 0 | 0.11 | 52.43 | 3.113 | 2.697 | 0.012 | 0.153 | 0 | 0.002 | 0 | 5.977 | 55.2 | 40.29 | 0.24 | 3.14 | 0 | 0.05 | 0 | 98.93 | 52.08 | 45.12 | 0.2 | 2.56 | 0 | 0.03 | 0 | 99.99 | 1.154 | 0.536
| H | 77 | 30.47 | 18.99 | 0.07 | 2.23 | 0.15 | 0.03 | 0.18 | 0.03 | 52.15 | 3.102 | 2.689 | 0.005 | 0.177 | 0.006 | 0.002 | 0.012 | 5.993 | 54.39 | 39.72 | 0.1 | 3.59 | 0.21 | 0.05 | 0.26 | 98.33 | 51.76 | 44.87 | 0.08 | 2.95 | 0.1 | 0.03 | 0.2 | 99.99 | 1.154 | 0.536
| H | 78 | 30.99 | 19.31 | 0.15 | 2.3 | 0.08 | 0 | 0 | 0 | 52.83 | 3.109 | 2.696 | 0.012 | 0.18 | 0.003 | 0 | 0 | 6 | 55.31 | 40.41 | 0.25 | 3.71 | 0.11 | 0 | 0 | 99.77 | 51.82 | 44.93 | 0.2 | 3 | 0.05 | 0 | 0 | 100 | 1.153 | 0.536
| H | 79 | 30.73 | 19.59 | 0.25 | 1.98 | 0.14 | 0.07 | 0.02 | 0.02 | 52.8 | 3.08 | 2.731 | 0.02 | 0.155 | 0.005 | 0.004 | 0.002 | 5.997 | 54.85 | 40.97 | 0.41 | 3.2 | 0.18 | 0.11 | 0.04 | 99.76 | 51.36 | 45.54 | 0.33 | 2.58 | 0.08 | 0.07 | 0.03 | 99.99 | 1.128 | 0.53
| C | 81 | 30.4 | 18.56 | 0.14 | 2.58 | 0.02 | 0.07 | 0.35 | 0.03 | 52.15 | 3.107 | 2.638 | 0.011 | 0.206 | 0.001 | 0.004 | 0.025 | 5.992 | 54.26 | 38.81 | 0.22 | 4.16 | 0.03 | 0.1 | 0.55 | 98.14 | 51.85 | 44.03 | 0.18 | 3.44 | 0.02 | 0.07 | 0.42 | 100.01 | 1.178 | 0.541
| C | 82 | 31.72 | 17.22 | 0.2 | 2.87 | 0.05 | 0.1 | 0.01 | 0.05 | 52.22 | 3.267 | 2.467 | 0.017 | 0.231 | 0.002 | 0.006 | 0.001 | 5.991 | 56.62 | 36.02 | 0.34 | 4.63 | 0.07 | 0.15 | 0.02 | 97.85 | 54.53 | 41.18 | 0.28 | 3.86 | 0.03 | 0.1 | 0.02 | 100 | 1.324 | 0.57
| C | 83 | 32.01 | 18.2 | 0.1 | 2.9 | 0 | 0.08 | 0.01 | 0.03 | 53.33 | 3.213 | 2.541 | 0.008 | 0.228 | 0 | 0.004 | 0.001 | 5.995 | 57.13 | 38.06 | 0.16 | 4.69 | 0 | 0.1 | 0.02 | 100.17 | 53.59 | 42.39 | 0.13 | 3.8 | 0 | 0.07 | 0.02 | 100 | 1.264 | 0.558
| C | 84 | 31.46 | 17.61 | 0.11 | 2.69 | 0.08 | 0.1 | 0.28 | 0.03 | 52.36 | 3.228 | 2.514 | 0.009 | 0.215 | 0.003 | 0.005 | 0.02 | 5.994 | 56.15 | 36.84 | 0.18 | 4.33 | 0.1 | 0.13 | 0.44 | 98.17 | 53.85 | 41.94 | 0.15 | 3.59 | 0.05 | 0.08 | 0.33 | 99.99 | 1.284 | 0.562
| C | 85 | 31.41 | 18.37 | 0.24 | 3.03 | 0.04 | 0.07 | 0.1 | 0 | 53.26 | 3.16 | 2.571 | 0.019 | 0.238 | 0.001 | 0.004 | 0.007 | 6 | 56.07 | 38.43 | 0.39 | 4.89 | 0.03 | 0.1 | 0.16 | 100.07 | 52.67 | 42.85 | 0.32 | 3.97 | 0.02 | 0.07 | 0.12 | 100.02 | 1.229 | 0.551
| C | 86 | 31.68 | 18.8 | 0.09 | 2.33 | 0 | 0.05 | 0.07 | 0.15 | 53.17 | 3.162 | 2.611 | 0.007 | 0.181 | 0 | 0.003 | 0.005 | 5.969 | 56.54 | 39.33 | 0.14 | 3.75 | 0 | 0.08 | 0.11 | 99.95 | 52.97 | 43.74 | 0.12 | 3.03 | 0 | 0.05 | 0.08 | 99.99 | 1.211 | 0.548
| C | 87 | 31.23 | 19.77 | 0.03 | 0.82 | 0.07 | 0.05 | 0.22 | 0.03 | 52.22 | 3.14 | 2.765 | 0.002 | 0.064 | 0.002 | 0.003 | 0.015 | 5.991 | 55.75 | 41.35 | 0.04 | 1.32 | 0.07 | 0.08 | 0.33 | 98.94 | 52.41 | 46.15 | 0.03 | 1.07 | 0.03 | 0.05 | 0.25 | 99.99 | 1.136 | 0.532
| C | 88 | 30.71 | 17.94 | 0.2 | 2.85 | 0.05 | 0.05 | 0.07 | 0.04 | 51.91 | 3.164 | 2.571 | 0.016 | 0.229 | 0.002 | 0.003 | 0.005 | 5.99 | 54.8 | 37.52 | 0.32 | 4.59 | 0.07 | 0.08 | 0.11 | 97.48 | 52.82 | 42.92 | 0.27 | 3.82 | 0.03 | 0.05 | 0.08 | 99.99 | 1.231 | 0.552
| C | 89 | 31.43 | 17.97 | 0.21 | 3.35 | 0.12 | 0.03 | 0 | 0 | 53.11 | 3.181 | 2.531 | 0.017 | 0.265 | 0.005 | 0.001 | 0 | 6 | 56.08 | 37.59 | 0.34 | 5.41 | 0.17 | 0.03 | 0 | 99.63 | 53.02 | 42.18 | 0.28 | 4.42 | 0.08 | 0.02 | 0 | 100 | 1.257 | 0.557
| C | 90 | 32.55 | 19.76 | 0 | 0.59 | 0.06 | 0.02 | 0 | 0.01 | 52.99 | 3.225 | 2.725 | 0 | 0.046 | 0.002 | 0.001 | 0 | 5.999 | 58.09 | 41.35 | 0 | 0.96 | 0.07 | 0.03 | 0 | 100.49 | 53.76 | 45.42 | 0 | 0.77 | 0.03 | 0.02 | 0 | 100 | 1.183 | 0.542
| C | 91 | 32.44 | 19.94 | 0.01 | 0.7 | 0 | 0.06 | 0 | 0.01 | 53.16 | 3.202 | 2.738 | 0.001 | 0.054 | 0 | 0.003 | 0 | 5.998 | 57.89 | 41.7 | 0.02 | 1.13 | 0 | 0.08 | 0 | 100.83 | 53.38 | 45.65 | 0.02 | 0.9 | 0 | 0.05 | 0 | 100 | 1.169 | 0.539
| C | 92 | 31.95 | 19.82 | 0.1 | 0.56 | 0.07 | 0.05 | 0.02 | 0.05 | 52.62 | 3.183 | 2.748 | 0.008 | 0.044 | 0.002 | 0.002 | 0.002 | 5.989 | 57.01 | 41.47 | 0.16 | 0.91 | 0.07 | 0.05 | 0.04 | 99.73 | 53.15 | 45.88 | 0.13 | 0.73 | 0.03 | 0.03 | 0.03 | 99.98 | 1.158 | 0.537
| C | 93 | 31.67 | 19.48 | 0 | 1.58 | 0 | 0.1 | 0 | 0 | 52.83 | 3.164 | 2.708 | 0 | 0.123 | 0 | 0.005 | 0 | 6 | 56.53 | 40.76 | 0 | 2.54 | 0 | 0.13 | 0 | 99.96 | 52.73 | 45.13 | 0 | 2.05 | 0 | 0.08 | 0 | 99.99 | 1.168 | 0.539
| C | 94 | 30.79 | 18.57 | 0.17 | 2.37 | 0 | 0.03 | 0.12 | 0.09 | 52.14 | 3.137 | 2.633 | 0.014 | 0.188 | 0 | 0.002 | 0.008 | 5.982 | 54.95 | 38.85 | 0.28 | 3.81 | 0 | 0.05 | 0.18 | 98.12 | 52.44 | 44.02 | 0.23 | 3.14 | 0 | 0.03 | 0.13 | 99.99 | 1.191 | 0.544
| H | 95 | 30.72 | 19.37 | 0.11 | 2.11 | 0 | 0.08 | 0.1 | 0 | 52.49 | 3.097 | 2.716 | 0.009 | 0.166 | 0 | 0.004 | 0.007 | 5.999 | 54.83 | 40.51 | 0.18 | 3.4 | 0 | 0.1 | 0.16 | 99.19 | 51.63 | 45.27 | 0.15 | 2.77 | 0 | 0.07 | 0.12 | 100.01 | 1.14 | 0.533
| H | 96 | 30.7 | 19.55 | 0.18 | 1.69 | 0.04 | 0.05 | 0.08 | 0.02 | 52.31 | 3.097 | 2.743 | 0.014 | 0.133 | 0.001 | 0.003 | 0.006 | 5.997 | 54.81 | 40.9 | 0.28 | 2.72 | 0.03 | 0.08 | 0.13 | 98.96 | 51.64 | 45.74 | 0.23 | 2.22 | 0.02 | 0.05 | 0.1 | 100 | 1.129 | 0.53
| H | 97 | 31.13 | 19.37 | 0.24 | 2.42 | 0.06 | 0.01 | 0.06 | 0.03 | 53.32 | 3.099 | 2.682 | 0.019 | 0.188 | 0.002 | 0 | 0.004 | 5.994 | 55.56 | 40.51 | 0.39 | 3.9 | 0.07 | 0 | 0.09 | 100.52 | 51.7 | 44.74 | 0.32 | 3.14 | 0.03 | 0 | 0.07 | 100 | 1.155 | 0.536
| H | 98 | 30.63 | 19.66 | 0.19 | 2.14 | 0.01 | 0.1 | 0.07 | 0.06 | 52.86 | 3.061 | 2.734 | 0.015 | 0.167 | 0 | 0.005 | 0.005 | 5.987 | 54.67 | 41.13 | 0.31 | 3.45 | 0 | 0.13 | 0.11 | 99.8 | 51.13 | 45.67 | 0.25 | 2.79 | 0 | 0.08 | 0.08 | 100 | 1.12 | 0.528
| H | 99 | 30.69 | 19.04 | 0.01 | 1.81 | 0.1 | 0.05 | 0.18 | 0.09 | 51.97 | 3.123 | 2.696 | 0 | 0.144 | 0.004 | 0.003 | 0.012 | 5.982 | 54.77 | 39.84 | 0 | 2.92 | 0.14 | 0.08 | 0.26 | 98.01 | 52.21 | 45.07 | 0 | 2.41 | 0.07 | 0.05 | 0.2 | 100.01 | 1.158 | 0.537
BB3300 | F | 101 | 30.77 | 19.47 | 0.13 | 2.18 | 0.07 | 0.04 | 0.06 | 0 | 52.72 | 3.09 | 2.72 | 0.011 | 0.171 | 0.003 | 0.002 | 0.004 | 6.001 | 54.93 | 40.73 | 0.22 | 3.52 | 0.11 | 0.05 | 0.09 | 99.65 | 51.49 | 45.33 | 0.18 | 2.85 | 0.05 | 0.03 | 0.07 | 100 | 1.136 | 0.532
| F | 102 | 30.22 | 19.78 | 0.19 | 2.08 | 0.11 | 0.09 | 1.47 | 0.12 | 54.06 | 2.979 | 2.713 | 0.015 | 0.16 | 0.004 | 0.005 | 0.1 | 5.976 | 53.94 | 41.38 | 0.31 | 3.35 | 0.14 | 0.13 | 2.27 | 101.53 | 49.85 | 45.4 | 0.25 | 2.68 | 0.07 | 0.08 | 1.67 | 100 | 1.098 | 0.523
| F | 103 | 31.26 | 18.33 | 0.17 | 2.25 | 0 | 0.03 | 1.63 | 0.06 | 53.73 | 3.13 | 2.553 | 0.013 | 0.176 | 0 | 0.002 | 0.112 | 5.986 | 55.78 | 38.33 | 0.27 | 3.63 | 0 | 0.05 | 2.5 | 100.57 | 52.29 | 42.65 | 0.22 | 2.94 | 0 | 0.03 | 1.87 | 100 | 1.226 | 0.551
| F | 104 | 30.12 | 18.51 | 0.23 | 2.8 | 0.02 | 0.05 | 0 | 0.01 | 51.74 | 3.1 | 2.651 | 0.019 | 0.225 | 0.001 | 0.003 | 0 | 5.999 | 53.75 | 38.72 | 0.38 | 4.52 | 0.03 | 0.08 | 0 | 97.47 | 51.68 | 44.19 | 0.32 | 3.75 | 0.02 | 0.05 | 0 | 100.01 | 1.169 | 0.539
| F | 105 | 30.99 | 20.75 | 0.06 | 0.34 | 0.22 | 0.01 | 0.22 | 0 | 52.59 | 3.077 | 2.867 | 0.005 | 0.027 | 0.008 | 0 | 0.015 | 5.999 | 55.3 | 43.4 | 0.1 | 0.56 | 0.28 | 0 | 0.34 | 99.99 | 51.29 | 47.79 | 0.08 | 0.45 | 0.13 | 0 | 0.25 | 99.99 | 1.073 | 0.518
| F | 106 | 32.43 | 19.84 | 0.01 | 0.65 | 0.1 | 0.07 | 0.18 | 0.04 | 53.32 | 3.199 | 2.722 | 0.001 | 0.05 | 0.004 | 0.004 | 0.012 | 5.992 | 57.89 | 41.5 | 0.02 | 1.05 | 0.14 | 0.11 | 0.27 | 100.97 | 53.39 | 45.43 | 0.02 | 0.83 | 0.07 | 0.07 | 0.2 | 100.01 | 1.175 | 0.54
| F | 107 | 31.93 | 19.39 | 0.13 | 1.42 | 0.05 | 0.09 | 0.2 | 0.07 | 53.28 | 3.168 | 2.677 | 0.01 | 0.11 | 0.002 | 0.005 | 0.014 | 5.986 | 56.98 | 40.56 | 0.21 | 2.29 | 0.07 | 0.13 | 0.32 | 100.56 | 52.92 | 44.72 | 0.17 | 1.84 | 0.03 | 0.08 | 0.23 | 99.99 | 1.183 | 0.542
| F | 108 | 31.94 | 19.83 | 0.15 | 1.47 | 0.06 | 0 | 0.01 | 0.09 | 53.55 | 3.142 | 2.713 | 0.012 | 0.113 | 0.002 | 0 | 0.001 | 5.983 | 57.01 | 41.47 | 0.25 | 2.37 | 0.07 | 0 | 0.02 | 101.2 | 52.52 | 45.35 | 0.2 | 1.89 | 0.03 | 0 | 0.02 | 100.01 | 1.158 | 0.537
| F | 109 | 30.78 | 20.25 | 0.01 | 0.53 | 0.09 | 0.05 | 1.49 | 0 | 53.2 | 3.055 | 2.796 | 0 | 0.041 | 0.003 | 0.003 | 0.102 | 6 | 54.95 | 42.37 | 0 | 0.85 | 0.11 | 0.08 | 2.3 | 100.65 | 50.92 | 46.6 | 0 | 0.68 | 0.05 | 0.05 | 1.7 | 100 | 1.093 | 0.522
| F | 110 | 29.95 | 18.27 | 0.21 | 3.63 | 0.22 | 0.04 | 1.58 | 0.01 | 53.91 | 3.016 | 2.561 | 0.017 | 0.285 | 0.008 | 0.002 | 0.11 | 5.999 | 53.44 | 38.23 | 0.35 | 5.85 | 0.28 | 0.05 | 2.44 | 100.64 | 50.28 | 42.69 | 0.28 | 4.75 | 0.13 | 0.03 | 1.83 | 99.99 | 1.178 | 0.541
| F | 111 | 30.63 | 20.08 | 0.17 | 1.94 | 0.15 | 0.01 | 0.03 | 0 | 53.01 | 3.048 | 2.78 | 0.013 | 0.151 | 0.005 | 0 | 0.002 | 5.999 | 54.67 | 42.01 | 0.27 | 3.14 | 0.18 | 0 | 0.04 | 100.3 | 50.81 | 46.34 | 0.22 | 2.52 | 0.08 | 0 | 0.03 | 100 | 1.096 | 0.523
| F | 112 | 30.62 | 19.69 | 0.08 | 2.13 | 0.06 | 0.14 | 0.01 | 0.07 | 52.8 | 3.063 | 2.74 | 0.006 | 0.167 | 0.002 | 0.007 | 0.001 | 5.986 | 54.65 | 41.18 | 0.12 | 3.45 | 0.07 | 0.18 | 0.02 | 99.68 | 51.17 | 45.77 | 0.1 | 2.79 | 0.03 | 0.12 | 0.02 | 100 | 1.118 | 0.528
| F | 113 | 30.86 | 19.14 | 0.19 | 2.31 | 0.03 | 0.03 | 0.48 | 0 | 53.04 | 3.096 | 2.672 | 0.015 | 0.181 | 0.001 | 0.002 | 0.033 | 6 | 55.08 | 40.05 | 0.31 | 3.73 | 0.04 | 0.05 | 0.74 | 99.98 | 51.6 | 44.53 | 0.25 | 3.02 | 0.02 | 0.03 | 0.55 | 100 | 1.159 | 0.537
| F | 114 | 30.7 | 19.58 | 0.19 | 2.19 | 0.13 | 0.05 | 0 | 0.02 | 52.86 | 3.075 | 2.728 | 0.015 | 0.171 | 0.005 | 0.003 | 0 | 5.997 | 54.8 | 40.95 | 0.31 | 3.53 | 0.18 | 0.08 | 0 | 99.84 | 51.28 | 45.49 | 0.25 | 2.85 | 0.08 | 0.05 | 0 | 100 | 1.127 | 0.53
| F | 115 | 31.76 | 18.23 | 0.02 | 3.76 | 0.17 | 0.11 | 0.28 | 0.02 | 54.35 | 3.154 | 2.518 | 0.001 | 0.292 | 0.006 | 0.006 | 0.019 | 5.996 | 56.68 | 38.12 | 0.02 | 6.07 | 0.21 | 0.16 | 0.43 | 101.7 | 52.6 | 41.99 | 0.02 | 4.87 | 0.1 | 0.1 | 0.32 | 100 | 1.253 | 0.556
| F | 116 | 32.05 | 18.75 | 0.03 | 2.3 | 0.02 | 0.04 | 0.13 | 0.02 | 53.34 | 3.199 | 2.603 | 0.002 | 0.179 | 0.001 | 0.002 | 0.009 | 5.995 | 57.21 | 39.21 | 0.04 | 3.71 | 0.04 | 0.05 | 0.2 | 100.46 | 53.36 | 43.42 | 0.03 | 2.99 | 0.02 | 0.03 | 0.15 | 100 | 1.229 | 0.551
| F | 117 | 32.09 | 18.65 | 0.1 | 2.64 | 0 | 0.07 | 0 | 0.04 | 53.59 | 3.193 | 2.582 | 0.008 | 0.205 | 0 | 0.004 | 0 | 5.992 | 57.28 | 39.02 | 0.16 | 4.26 | 0 | 0.11 | 0 | 100.83 | 53.29 | 43.09 | 0.13 | 3.42 | 0 | 0.07 | 0 | 100 | 1.237 | 0.553
| F | 118 | 31.62 | 20.12 | 0.05 | 0.83 | 0 | 0.05 | 0.16 | 0.13 | 52.96 | 3.125 | 2.767 | 0.004 | 0.064 | 0 | 0.002 | 0.011 | 5.973 | 56.44 | 42.1 | 0.08 | 1.34 | 0 | 0.05 | 0.25 | 100.26 | 52.32 | 46.33 | 0.07 | 1.07 | 0 | 0.03 | 0.18 | 100 | 1.129 | 0.53
| F | 119 | 32.7 | 19.59 | 0.01 | 0.43 | 0.02 | 0.11 | 0.29 | 0.01 | 53.16 | 3.239 | 2.699 | 0.001 | 0.033 | 0.001 | 0.006 | 0.02 | 5.999 | 58.37 | 40.97 | 0.02 | 0.69 | 0.04 | 0.16 | 0.45 | 100.7 | 53.99 | 44.99 | 0.02 | 0.55 | 0.02 | 0.1 | 0.33 | 100 | 1.2 | 0.545
| F | 120 | 31.3 | 21.01 | 0.15 | 0.36 | 0.03 | 0.08 | 0 | 0 | 52.93 | 3.079 | 2.876 | 0.012 | 0.028 | 0.001 | 0.004 | 0 | 6 | 55.86 | 43.95 | 0.25 | 0.59 | 0.04 | 0.11 | 0 | 100.79 | 51.32 | 47.93 | 0.2 | 0.47 | 0.02 | 0.07 | 0 | 100.01 | 1.071 | 0.517
| F | 121 | 30.11 | 21.05 | 0.18 | 0.93 | 0 | 0.06 | 0 | 0.01 | 52.34 | 2.996 | 2.914 | 0.014 | 0.072 | 0 | 0.003 | 0 | 5.999 | 53.74 | 44.03 | 0.29 | 1.49 | 0 | 0.08 | 0 | 99.63 | 49.94 | 48.57 | 0.23 | 1.2 | 0 | 0.05 | 0 | 99.99 | 1.028 | 0.507
| F | 122 | 30.67 | 19.75 | 0.19 | 2.1 | 0.06 | 0.07 | 0 | 0 | 52.84 | 3.067 | 2.748 | 0.015 | 0.164 | 0.002 | 0.004 | 0 | 6 | 54.74 | 41.32 | 0.31 | 3.39 | 0.07 | 0.11 | 0 | 99.93 | 51.12 | 45.8 | 0.25 | 2.73 | 0.03 | 0.07 | 0 | 100 | 1.116 | 0.527
| H | 124 | 31.64 | 19.16 | 0.16 | 1.87 | 0.17 | 0.05 | 0.29 | 0.04 | 53.38 | 3.15 | 2.654 | 0.013 | 0.145 | 0.006 | 0.003 | 0.02 | 5.991 | 56.47 | 40.08 | 0.27 | 3.01 | 0.21 | 0.08 | 0.45 | 100.57 | 52.58 | 44.3 | 0.22 | 2.42 | 0.1 | 0.05 | 0.33 | 100 | 1.187 | 0.543
| H | 125 | 30.12 | 19.44 | 0.17 | 2.36 | 0.07 | 0.12 | 0.68 | 0.45 | 53.41 | 2.98 | 2.676 | 0.013 | 0.182 | 0.002 | 0.006 | 0.046 | 5.905 | 53.75 | 40.66 | 0.27 | 3.8 | 0.07 | 0.16 | 1.04 | 99.76 | 50.47 | 45.32 | 0.22 | 3.08 | 0.03 | 0.1 | 0.78 | 100 | 1.114 | 0.527
| F | 127 | 31.84 | 17.64 | 0.02 | 3.83 | 0.05 | 0.03 | 0.29 | 0.05 | 53.75 | 3.198 | 2.466 | 0.001 | 0.3 | 0.002 | 0.002 | 0.02 | 5.989 | 56.82 | 36.91 | 0.02 | 6.17 | 0.07 | 0.05 | 0.45 | 100.49 | 53.4 | 41.18 | 0.02 | 5.01 | 0.03 | 0.03 | 0.33 | 100 | 1.297 | 0.565
| F | 128 | 31.58 | 18.37 | 0.19 | 2.75 | 0.13 | 0.06 | 0.05 | 0 | 53.13 | 3.182 | 2.575 | 0.015 | 0.216 | 0.005 | 0.003 | 0.003 | 5.999 | 56.36 | 38.42 | 0.31 | 4.43 | 0.17 | 0.08 | 0.07 | 99.84 | 53.04 | 42.92 | 0.25 | 3.6 | 0.08 | 0.05 | 0.05 | 99.99 | 1.236 | 0.553
| F | 129 | 31.52 | 19.88 | 0.14 | 0.83 | 0.06 | 0.16 | 0.34 | 0 | 52.93 | 3.138 | 2.753 | 0.011 | 0.065 | 0.002 | 0.009 | 0.023 | 6.001 | 56.26 | 41.58 | 0.23 | 1.35 | 0.07 | 0.24 | 0.52 | 100.24 | 52.29 | 45.88 | 0.18 | 1.08 | 0.03 | 0.15 | 0.38 | 99.99 | 1.14 | 0.533
| F | 130 | 32.14 | 19.8 | 0.03 | 0.38 | 0.19 | 0.07 | 1.04 | 0.06 | 53.71 | 3.164 | 2.712 | 0.002 | 0.029 | 0.007 | 0.004 | 0.07 | 5.988 | 57.36 | 41.42 | 0.04 | 0.61 | 0.25 | 0.11 | 1.59 | 101.38 | 52.84 | 45.29 | 0.03 | 0.48 | 0.12 | 0.07 | 1.17 | 100 | 1.167 | 0.538
| F | 131 | 31.9 | 19.9 | 0.1 | 0.43 | 0.01 | 0.03 | 0.44 | 0.02 | 52.83 | 3.171 | 2.752 | 0.008 | 0.033 | 0 | 0.001 | 0.03 | 5.995 | 56.93 | 41.62 | 0.16 | 0.69 | 0 | 0.03 | 0.67 | 100.11 | 52.89 | 45.9 | 0.13 | 0.55 | 0 | 0.02 | 0.5 | 99.99 | 1.152 | 0.535
| F | 132 | 30.18 | 20.44 | 0.09 | 2.08 | 0.06 | 0.04 | 0.13 | 0 | 53.02 | 2.996 | 2.823 | 0.007 | 0.161 | 0.002 | 0.002 | 0.009 | 6 | 53.87 | 42.76 | 0.14 | 3.35 | 0.07 | 0.05 | 0.2 | 100.45 | 49.93 | 47.05 | 0.12 | 2.68 | 0.03 | 0.03 | 0.15 | 99.99 | 1.061 | 0.515
| H | 133 | 30.83 | 18.74 | 0.21 | 3.5 | 0.08 | 0 | 0 | 0.03 | 53.39 | 3.088 | 2.611 | 0.017 | 0.273 | 0.003 | 0 | 0 | 5.992 | 55.02 | 39.19 | 0.35 | 5.63 | 0.11 | 0 | 0 | 100.3 | 51.54 | 43.57 | 0.28 | 4.56 | 0.05 | 0 | 0 | 100 | 1.183 | 0.542
| H | 134 | 30.34 | 19.75 | 0.15 | 2.9 | 0.03 | 0.06 | 0.44 | 0 | 53.67 | 3.006 | 2.723 | 0.012 | 0.224 | 0.001 | 0.003 | 0.03 | 5.999 | 54.14 | 41.32 | 0.25 | 4.67 | 0.04 | 0.08 | 0.68 | 101.17 | 50.11 | 45.39 | 0.2 | 3.73 | 0.02 | 0.05 | 0.5 | 100 | 1.104 | 0.525
| H | 135 | 30.4 | 19.78 | 0.13 | 2.11 | 0.03 | 0 | 0.2 | 0 | 52.65 | 3.049 | 2.761 | 0.01 | 0.165 | 0.001 | 0 | 0.014 | 6 | 54.26 | 41.39 | 0.2 | 3.4 | 0.04 | 0 | 0.31 | 99.6 | 50.82 | 46.02 | 0.17 | 2.75 | 0.02 | 0 | 0.23 | 100.01 | 1.104 | 0.525
| F | 136 | 31.66 | 18.2 | 0.24 | 3.25 | 0 | 0.04 | 0 | 0.08 | 53.47 | 3.172 | 2.536 | 0.019 | 0.254 | 0 | 0.002 | 0 | 5.983 | 56.51 | 38.06 | 0.39 | 5.24 | 0 | 0.05 | 0 | 100.26 | 53.02 | 42.39 | 0.32 | 4.25 | 0 | 0.03 | 0 | 100.01 | 1.251 | 0.556
| F | 137 | 31.44 | 17.81 | 0.09 | 3.83 | 0.21 | 0.1 | 0.77 | 0 | 54.25 | 3.147 | 2.48 | 0.007 | 0.299 | 0.008 | 0.006 | 0.053 | 6 | 56.11 | 37.25 | 0.14 | 6.17 | 0.28 | 0.16 | 1.18 | 101.29 | 52.45 | 41.33 | 0.12 | 4.98 | 0.13 | 0.1 | 0.88 | 99.99 | 1.269 | 0.559
| F | 138 | 31.73 | 19.52 | 0.12 | 1.21 | 0 | 0.09 | 0.03 | 0 | 52.7 | 3.173 | 2.716 | 0.009 | 0.094 | 0 | 0.005 | 0.002 | 5.999 | 56.62 | 40.83 | 0.18 | 1.94 | 0 | 0.13 | 0.04 | 99.75 | 52.89 | 45.27 | 0.15 | 1.57 | 0 | 0.08 | 0.03 | 99.99 | 1.168 | 0.539
| F | 139 | 31.25 | 20.25 | 0.13 | 0.56 | 0.1 | 0.1 | 0.98 | 0.08 | 53.45 | 3.079 | 2.776 | 0.01 | 0.043 | 0.003 | 0.005 | 0.067 | 5.983 | 55.77 | 42.36 | 0.21 | 0.9 | 0.11 | 0.13 | 1.52 | 101.01 | 51.46 | 46.4 | 0.17 | 0.72 | 0.05 | 0.08 | 1.12 | 100 | 1.109 | 0.526
| F | 140 | 32.56 | 20.31 | 0.15 | 0.43 | 0.13 | 0.11 | 0.02 | 0.1 | 53.81 | 3.172 | 2.752 | 0.012 | 0.033 | 0.005 | 0.006 | 0.002 | 5.982 | 58.12 | 42.48 | 0.25 | 0.7 | 0.18 | 0.16 | 0.05 | 101.94 | 53.03 | 46 | 0.2 | 0.55 | 0.08 | 0.1 | 0.03 | 99.99 | 1.153 | 0.535
| F | 141 | 30.73 | 21.37 | 0.05 | 0.47 | 0.05 | 0 | 0.39 | 0 | 53.06 | 3.015 | 2.917 | 0.004 | 0.036 | 0.002 | 0 | 0.026 | 6 | 54.84 | 44.7 | 0.08 | 0.76 | 0.07 | 0 | 0.59 | 101.05 | 50.25 | 48.62 | 0.07 | 0.6 | 0.03 | 0 | 0.43 | 100 | 1.034 | 0.508
| F | 142 | 31.52 | 19.93 | 0.12 | 1 | 0.02 | 0.1 | 0.64 | 0.09 | 53.42 | 3.11 | 2.737 | 0.009 | 0.077 | 0.001 | 0.005 | 0.044 | 5.983 | 56.25 | 41.7 | 0.19 | 1.61 | 0.04 | 0.13 | 1 | 100.92 | 51.98 | 45.75 | 0.15 | 1.29 | 0.02 | 0.08 | 0.74 | 100.01 | 1.136 | 0.532
| F | 143 | 31.37 | 20.44 | 0.08 | 0.93 | 0.03 | 0.08 | 0.29 | 0.01 | 53.23 | 3.093 | 2.803 | 0.006 | 0.071 | 0.001 | 0.004 | 0.02 | 5.998 | 56 | 42.75 | 0.12 | 1.49 | 0.04 | 0.11 | 0.45 | 100.96 | 51.57 | 46.73 | 0.1 | 1.18 | 0.02 | 0.07 | 0.33 | 100 | 1.103 | 0.525
| F | 144 | 32.26 | 20.16 | 0 | 0.79 | 0.01 | 0.03 | 0.18 | 0.03 | 53.46 | 3.166 | 2.752 | 0 | 0.06 | 0 | 0.002 | 0.012 | 5.992 | 57.57 | 42.16 | 0 | 1.26 | 0 | 0.05 | 0.27 | 101.32 | 52.84 | 45.93 | 0 | 1 | 0 | 0.03 | 0.2 | 100 | 1.15 | 0.535
| F | 145 | 31.8 | 20.04 | 0.02 | 0.7 | 0.1 | 0.07 | 0.19 | 0.03 | 52.95 | 3.153 | 2.764 | 0.002 | 0.054 | 0.003 | 0.004 | 0.013 | 5.993 | 56.76 | 41.92 | 0.04 | 1.13 | 0.11 | 0.11 | 0.29 | 100.36 | 52.61 | 46.12 | 0.03 | 0.9 | 0.05 | 0.07 | 0.22 | 100 | 1.141 | 0.533
| F | 146 | 31.71 | 20.2 | 0.07 | 0.56 | 0 | 0.1 | 0 | 0.08 | 52.72 | 3.144 | 2.786 | 0.005 | 0.043 | 0 | 0.005 | 0 | 5.983 | 56.59 | 42.25 | 0.1 | 0.9 | 0 | 0.13 | 0 | 99.98 | 52.55 | 46.57 | 0.08 | 0.72 | 0 | 0.08 | 0 | 100 | 1.128 | 0.53
| F | 147 | 32.26 | 20.21 | 0.13 | 0.3 | 0.14 | 0.06 | 0.3 | 0 | 53.4 | 3.173 | 2.765 | 0.01 | 0.023 | 0.005 | 0.003 | 0.021 | 6 | 57.58 | 42.27 | 0.21 | 0.48 | 0.18 | 0.08 | 0.48 | 101.27 | 52.88 | 46.08 | 0.17 | 0.38 | 0.08 | 0.05 | 0.35 | 99.99 | 1.148 | 0.534
| F | 148 | 32.83 | 19.71 | 0.09 | 0.42 | 0.08 | 0.1 | 0.26 | 0.08 | 53.57 | 3.225 | 2.694 | 0.007 | 0.032 | 0.003 | 0.006 | 0.017 | 5.984 | 58.59 | 41.23 | 0.15 | 0.67 | 0.11 | 0.16 | 0.39 | 101.29 | 53.89 | 45.02 | 0.12 | 0.53 | 0.05 | 0.1 | 0.28 | 99.99 | 1.197 | 0.545
| F | 150 | 32.38 | 20.47 | 0.03 | 0.51 | 0.14 | 0.05 | 0.29 | 0.05 | 53.92 | 3.151 | 2.771 | 0.003 | 0.038 | 0.005 | 0.002 | 0.02 | 5.99 | 57.8 | 42.82 | 0.06 | 0.81 | 0.18 | 0.05 | 0.46 | 102.18 | 52.6 | 46.26 | 0.05 | 0.63 | 0.08 | 0.03 | 0.33 | 99.98 | 1.137 | 0.532
| F | 151 | 31.93 | 20.09 | 0.1 | 0.79 | 0.1 | 0.03 | 0 | 0.01 | 53.05 | 3.16 | 2.765 | 0.008 | 0.061 | 0.003 | 0.002 | 0 | 5.999 | 57 | 42.02 | 0.17 | 1.27 | 0.11 | 0.05 | 0 | 100.62 | 52.68 | 46.09 | 0.13 | 1.02 | 0.05 | 0.03 | 0 | 100 | 1.143 | 0.533
| F | 152 | 30.58 | 20.42 | 0.15 | 0.62 | 0.06 | 0.01 | 0.55 | 0.1 | 52.49 | 3.048 | 2.831 | 0.012 | 0.048 | 0.002 | 0 | 0.038 | 5.979 | 54.58 | 42.71 | 0.25 | 0.99 | 0.07 | 0 | 0.85 | 99.46 | 50.98 | 47.35 | 0.2 | 0.8 | 0.03 | 0 | 0.64 | 100 | 1.077 | 0.518
| F | 153 | 31.93 | 20.24 | 0.16 | 0.86 | 0.03 | 0 | 0.32 | 0.01 | 53.55 | 3.134 | 2.764 | 0.012 | 0.066 | 0.001 | 0 | 0.021 | 5.998 | 56.98 | 42.34 | 0.25 | 1.39 | 0.04 | 0 | 0.48 | 101.48 | 52.25 | 46.08 | 0.2 | 1.1 | 0.02 | 0 | 0.35 | 100 | 1.134 | 0.531
| F | 154 | 31.96 | 19.68 | 0.04 | 0.93 | 0.21 | 0.03 | 0.09 | 0 | 52.94 | 3.182 | 2.727 | 0.003 | 0.072 | 0.008 | 0.002 | 0.006 | 6 | 57.03 | 41.18 | 0.06 | 1.49 | 0.28 | 0.05 | 0.13 | 100.24 | 53.03 | 45.45 | 0.05 | 1.2 | 0.13 | 0.03 | 0.1 | 99.99 | 1.167 | 0.539
| F | 155 | 31.33 | 19.77 | 0.07 | 1.5 | 0.1 | 0.08 | 0.12 | 0 | 52.97 | 3.121 | 2.74 | 0.006 | 0.117 | 0.004 | 0.004 | 0.008 | 6 | 55.91 | 41.35 | 0.12 | 2.43 | 0.14 | 0.11 | 0.18 | 100.23 | 52.02 | 45.67 | 0.1 | 1.95 | 0.07 | 0.07 | 0.13 | 100.01 | 1.139 | 0.533
| F | 156 | 29.73 | 18.92 | 0.08 | 2.66 | 0 | 0.02 | 0.35 | 0.01 | 51.77 | 3.052 | 2.702 | 0.006 | 0.213 | 0 | 0.001 | 0.025 | 5.999 | 53.07 | 39.58 | 0.12 | 4.29 | 0 | 0.03 | 0.54 | 97.63 | 50.88 | 45.04 | 0.1 | 3.55 | 0 | 0.02 | 0.42 | 100.01 | 1.13 | 0.53
| F | 157 | 31.93 | 20.09 | 0.02 | 0.72 | 0.15 | 0.06 | 0.15 | 0.05 | 53.17 | 3.153 | 2.76 | 0.002 | 0.056 | 0.005 | 0.003 | 0.01 | 5.989 | 56.98 | 42.02 | 0.04 | 1.17 | 0.18 | 0.08 | 0.23 | 100.7 | 52.65 | 46.08 | 0.03 | 0.94 | 0.08 | 0.05 | 0.17 | 100 | 1.142 | 0.533
| F | 158 | 31.16 | 19.4 | 0.11 | 2.36 | 0.14 | 0.08 | 0.34 | 0.13 | 53.72 | 3.081 | 2.669 | 0.009 | 0.182 | 0.005 | 0.004 | 0.023 | 5.973 | 55.61 | 40.58 | 0.19 | 3.8 | 0.18 | 0.11 | 0.52 | 100.99 | 51.58 | 44.68 | 0.15 | 3.05 | 0.08 | 0.07 | 0.39 | 100 | 1.154 | 0.536
| F | 159 | 31.15 | 20.02 | 0.14 | 0.71 | 0.16 | 0 | 0.42 | 0.08 | 52.68 | 3.106 | 2.777 | 0.011 | 0.055 | 0.006 | 0 | 0.029 | 5.984 | 55.59 | 41.87 | 0.23 | 1.14 | 0.21 | 0 | 0.65 | 99.69 | 51.91 | 46.41 | 0.18 | 0.92 | 0.1 | 0 | 0.48 | 100 | 1.118 | 0.528
| F | 160 | 30.31 | 18.57 | 0.14 | 3.85 | 0 | 0.06 | 0.33 | 0.04 | 53.3 | 3.051 | 2.601 | 0.011 | 0.302 | 0 | 0.003 | 0.023 | 5.991 | 54.09 | 38.85 | 0.22 | 6.2 | 0 | 0.08 | 0.51 | 99.95 | 50.93 | 43.42 | 0.18 | 5.04 | 0 | 0.05 | 0.38 | 100 | 1.173 | 0.54
| H | 161 | 30.53 | 18.69 | 0.19 | 2.42 | 0.05 | 0.01 | 0.35 | 0.03 | 52.27 | 3.109 | 2.648 | 0.015 | 0.193 | 0.002 | 0.001 | 0.025 | 5.993 | 54.48 | 39.09 | 0.3 | 3.91 | 0.07 | 0.03 | 0.55 | 98.43 | 51.88 | 44.18 | 0.25 | 3.22 | 0.03 | 0.02 | 0.42 | 100 | 1.174 | 0.54
| H | 162 | 30.68 | 19.83 | 0.15 | 2.3 | 0 | 0.05 | 0 | 0.06 | 53.07 | 3.051 | 2.744 | 0.011 | 0.178 | 0 | 0.003 | 0 | 5.987 | 54.76 | 41.49 | 0.23 | 3.7 | 0 | 0.08 | 0 | 100.25 | 50.96 | 45.83 | 0.18 | 2.97 | 0 | 0.05 | 0 | 99.99 | 1.112 | 0.526
| H | 163 | 30.84 | 19.59 | 0.1 | 2.17 | 0.01 | 0.06 | 0 | 0.15 | 52.92 | 3.073 | 2.715 | 0.008 | 0.169 | 0 | 0.003 | 0 | 5.968 | 55.05 | 40.97 | 0.16 | 3.5 | 0 | 0.08 | 0 | 99.77 | 51.49 | 45.49 | 0.13 | 2.83 | 0 | 0.05 | 0 | 99.99 | 1.132 | 0.531
| F | 168 | 31.73 | 18.06 | 0.09 | 3.93 | 0.08 | 0.06 | 0 | 0.06 | 54.01 | 3.163 | 2.505 | 0.007 | 0.306 | 0.003 | 0.003 | 0 | 5.987 | 56.62 | 37.78 | 0.14 | 6.34 | 0.11 | 0.08 | 0 | 101.07 | 52.83 | 41.84 | 0.12 | 5.11 | 0.05 | 0.05 | 0 | 100 | 1.263 | 0.558
| F | 169 | 31.37 | 18.01 | 0.18 | 3.48 | 0.07 | 0.04 | 0.21 | 0.09 | 53.45 | 3.155 | 2.519 | 0.014 | 0.273 | 0.002 | 0.002 | 0.014 | 5.979 | 55.99 | 37.66 | 0.29 | 5.61 | 0.07 | 0.05 | 0.31 | 99.97 | 52.77 | 42.13 | 0.23 | 4.57 | 0.03 | 0.03 | 0.23 | 99.99 | 1.252 | 0.556
| F | 170 | 32.08 | 17.95 | 0.16 | 3.41 | 0.05 | 0 | 0.16 | 0.07 | 53.88 | 3.202 | 2.492 | 0.013 | 0.265 | 0.002 | 0 | 0.011 | 5.985 | 57.26 | 37.54 | 0.27 | 5.49 | 0.07 | 0 | 0.25 | 100.87 | 53.5 | 41.64 | 0.22 | 4.43 | 0.03 | 0 | 0.18 | 100 | 1.285 | 0.562
| F | 171 | 30.85 | 18.45 | 0.13 | 3.02 | 0.09 | 0.05 | 0.57 | 0 | 53.16 | 3.115 | 2.591 | 0.01 | 0.238 | 0.003 | 0.003 | 0.04 | 6 | 55.06 | 38.58 | 0.2 | 4.87 | 0.1 | 0.08 | 0.89 | 99.78 | 51.92 | 43.18 | 0.17 | 3.97 | 0.05 | 0.05 | 0.67 | 100.01 | 1.202 | 0.546
| F | 172 | 29.54 | 18.03 | 0.18 | 3.46 | 0.03 | 0.06 | 1.04 | 0.18 | 52.52 | 3.024 | 2.568 | 0.015 | 0.277 | 0.001 | 0.003 | 0.073 | 5.961 | 52.72 | 37.72 | 0.3 | 5.59 | 0.03 | 0.08 | 1.59 | 98.03 | 50.73 | 43.08 | 0.25 | 4.65 | 0.02 | 0.05 | 1.22 | 100 | 1.178 | 0.541
| F | 173 | 30.7 | 18.14 | 0.31 | 3.89 | 0.11 | 0.13 | 0.36 | 0 | 53.64 | 3.092 | 2.541 | 0.025 | 0.306 | 0.004 | 0.007 | 0.025 | 6 | 54.8 | 37.94 | 0.51 | 6.28 | 0.14 | 0.18 | 0.56 | 100.41 | 51.53 | 42.35 | 0.42 | 5.1 | 0.07 | 0.12 | 0.42 | 100.01 | 1.217 | 0.549
| F | 174 | 29.77 | 19.35 | 0.15 | 2.7 | 0.23 | 0.09 | 0.4 | 0 | 52.69 | 3.011 | 2.723 | 0.012 | 0.213 | 0.008 | 0.005 | 0.028 | 6 | 53.13 | 40.48 | 0.24 | 4.35 | 0.28 | 0.13 | 0.62 | 99.23 | 50.18 | 45.38 | 0.2 | 3.55 | 0.13 | 0.08 | 0.47 | 99.99 | 1.106 | 0.525
| F | 175 | 31.21 | 20.12 | 0.12 | 0.93 | 0.01 | 0 | 0.2 | 0 | 52.59 | 3.113 | 2.791 | 0.009 | 0.073 | 0 | 0 | 0.014 | 6 | 55.71 | 42.08 | 0.18 | 1.51 | 0 | 0 | 0.31 | 99.79 | 51.88 | 46.52 | 0.15 | 1.22 | 0 | 0 | 0.23 | 100 | 1.115 | 0.527
| F | 176 | 31.67 | 20.25 | 0.02 | 0.64 | 0.03 | 0.08 | 1.49 | 0.01 | 54.19 | 3.092 | 2.75 | 0.002 | 0.049 | 0.001 | 0.004 | 0.1 | 5.998 | 56.52 | 42.35 | 0.04 | 1.04 | 0.04 | 0.11 | 2.29 | 102.38 | 51.55 | 45.85 | 0.03 | 0.82 | 0.02 | 0.07 | 1.67 | 100.01 | 1.124 | 0.529
| F | 177 | 30.59 | 20.57 | 0.11 | 1.06 | 0.06 | 0 | 0.14 | 0.01 | 52.54 | 3.046 | 2.85 | 0.008 | 0.082 | 0.002 | 0 | 0.01 | 5.998 | 54.59 | 43.03 | 0.16 | 1.7 | 0.07 | 0 | 0.22 | 99.78 | 50.78 | 47.52 | 0.13 | 1.37 | 0.03 | 0 | 0.17 | 100 | 1.069 | 0.517
| F | 178 | 30.87 | 20.64 | 0 | 1.22 | 0.03 | 0.01 | 0.27 | 0 | 53.04 | 3.05 | 2.837 | 0 | 0.094 | 0.001 | 0 | 0.018 | 6 | 55.11 | 43.18 | 0 | 1.97 | 0.04 | 0 | 0.41 | 100.7 | 50.83 | 47.28 | 0 | 1.57 | 0.02 | 0 | 0.3 | 100 | 1.075 | 0.518
| F | 179 | 31.37 | 19.37 | 0.17 | 2.63 | 0 | 0.09 | 0 | 0.07 | 53.7 | 3.101 | 2.664 | 0.014 | 0.203 | 0 | 0.005 | 0 | 5.987 | 55.99 | 40.52 | 0.29 | 4.24 | 0 | 0.13 | 0 | 101.17 | 51.8 | 44.5 | 0.23 | 3.39 | 0 | 0.08 | 0 | 100 | 1.164 | 0.538
| H | 180 | 29.69 | 18.38 | 0.11 | 1.74 | 0.14 | 0.1 | 5.04 | 0.07 | 55.27 | 2.948 | 2.539 | 0.008 | 0.135 | 0.005 | 0.005 | 0.345 | 5.985 | 52.98 | 38.44 | 0.17 | 2.81 | 0.18 | 0.13 | 7.77 | 102.48 | 49.26 | 42.42 | 0.13 | 2.26 | 0.08 | 0.08 | 5.76 | 99.99 | 1.161 | 0.537
| H | 181 | 30.63 | 19.02 | 0.02 | 1.8 | 0 | 0.06 | 0.53 | 0.02 | 52.08 | 3.118 | 2.693 | 0.002 | 0.143 | 0 | 0.003 | 0.037 | 5.996 | 54.67 | 39.78 | 0.04 | 2.9 | 0 | 0.08 | 0.81 | 98.28 | 52 | 44.91 | 0.03 | 2.38 | 0 | 0.05 | 0.62 | 99.99 | 1.158 | 0.537
| H | 182 | 31.21 | 18.68 | 0.16 | 2.63 | 0.05 | 0.1 | 0.78 | 0.02 | 53.63 | 3.12 | 2.598 | 0.012 | 0.205 | 0.002 | 0.005 | 0.054 | 5.996 | 55.7 | 39.07 | 0.25 | 4.24 | 0.07 | 0.13 | 1.21 | 100.66 | 52.03 | 43.33 | 0.2 | 3.42 | 0.03 | 0.08 | 0.9 | 99.99 | 1.201 | 0.546
| H | 183 | 31.69 | 18.58 | 0.27 | 2.26 | 0 | 0.07 | 0.95 | 0.06 | 53.88 | 3.151 | 2.571 | 0.022 | 0.175 | 0 | 0.004 | 0.065 | 5.988 | 56.56 | 38.88 | 0.45 | 3.64 | 0 | 0.11 | 1.46 | 101.1 | 52.62 | 42.94 | 0.37 | 2.92 | 0 | 0.07 | 1.09 | 100.01 | 1.226 | 0.551
| H | 184 | 30.28 | 19.95 | 0.09 | 1.85 | 0.07 | 0.07 | 0.33 | 0 | 52.64 | 3.036 | 2.783 | 0.007 | 0.145 | 0.003 | 0.004 | 0.023 | 6.001 | 54.04 | 41.73 | 0.14 | 2.99 | 0.11 | 0.11 | 0.51 | 99.63 | 50.59 | 46.38 | 0.12 | 2.42 | 0.05 | 0.07 | 0.38 | 100.01 | 1.091 | 0.522
| F | 185 | 30.7 | 19.45 | 0.07 | 2.3 | 0.04 | 0.01 | 0.53 | 0.08 | 53.18 | 3.062 | 2.699 | 0.006 | 0.179 | 0.001 | 0 | 0.036 | 5.983 | 54.8 | 40.69 | 0.12 | 3.71 | 0.04 | 0 | 0.81 | 100.17 | 51.18 | 45.11 | 0.1 | 2.99 | 0.02 | 0 | 0.6 | 100 | 1.134 | 0.532
BB3299 | F | 186 | 29.55 | 19.11 | 0.22 | 2.14 | 0.01 | 0.02 | 1.72 | 0.03 | 52.8 | 2.992 | 2.692 | 0.018 | 0.169 | 0 | 0.001 | 0.12 | 5.992 | 52.74 | 39.98 | 0.36 | 3.45 | 0 | 0.03 | 2.65 | 99.21 | 49.93 | 44.93 | 0.3 | 2.82 | 0 | 0.02 | 2 | 100 | 1.111 | 0.526
| F | 187 | 26.53 | 17.73 | 0.12 | 2.01 | 0 | 0.08 | 8.64 | 0.1 | 55.21 | 2.695 | 2.506 | 0.009 | 0.159 | 0 | 0.004 | 0.604 | 5.977 | 47.35 | 37.09 | 0.18 | 3.23 | 0 | 0.1 | 13.29 | 101.25 | 45.09 | 41.93 | 0.15 | 2.66 | 0 | 0.07 | 10.11 | 100.01 | 1.075 | 0.518
| F | 188 | 31.43 | 19.88 | 0.19 | 1.02 | 0.03 | 0.11 | 0 | 0 | 52.66 | 3.138 | 2.761 | 0.015 | 0.079 | 0.001 | 0.006 | 0 | 6 | 56.1 | 41.59 | 0.31 | 1.63 | 0.04 | 0.16 | 0 | 99.83 | 52.3 | 46.02 | 0.25 | 1.32 | 0.02 | 0.1 | 0 | 100.01 | 1.137 | 0.532
| F | 189 | 31.3 | 19.56 | 0.15 | 0.94 | 0.14 | 0.02 | 0 | 0.03 | 52.14 | 3.156 | 2.744 | 0.012 | 0.074 | 0.005 | 0.001 | 0 | 5.992 | 55.85 | 40.91 | 0.24 | 1.52 | 0.17 | 0.03 | 0 | 98.72 | 52.67 | 45.79 | 0.2 | 1.23 | 0.08 | 0.02 | 0 | 99.99 | 1.15 | 0.535
| F | 190 | 31.27 | 17.79 | 0.09 | 3.83 | 0.01 | 0.03 | 0.15 | 0.03 | 53.2 | 3.165 | 2.505 | 0.007 | 0.303 | 0 | 0.002 | 0.011 | 5.993 | 55.81 | 37.21 | 0.14 | 6.18 | 0 | 0.05 | 0.24 | 99.64 | 52.81 | 41.8 | 0.12 | 5.06 | 0 | 0.03 | 0.18 | 100 | 1.263 | 0.558
| F | 191 | 31.47 | 17.72 | 0.14 | 2.81 | 0 | 0.13 | 0.29 | 0.09 | 52.65 | 3.207 | 2.512 | 0.012 | 0.223 | 0 | 0.007 | 0.02 | 5.981 | 56.16 | 37.06 | 0.24 | 4.52 | 0 | 0.18 | 0.44 | 98.6 | 53.62 | 42 | 0.2 | 3.73 | 0 | 0.12 | 0.33 | 100 | 1.277 | 0.561
| F | 192 | 31.35 | 17.7 | 0.15 | 2.87 | 0 | 0.05 | 0.13 | 0.08 | 52.33 | 3.209 | 2.52 | 0.012 | 0.229 | 0 | 0.003 | 0.009 | 5.982 | 55.95 | 37.01 | 0.24 | 4.62 | 0 | 0.08 | 0.2 | 98.1 | 53.64 | 42.13 | 0.2 | 3.83 | 0 | 0.05 | 0.15 | 100 | 1.273 | 0.56
| F | 193 | 32.04 | 20.13 | 0.15 | 0.65 | 0.01 | 0 | 0.27 | 0 | 53.25 | 3.159 | 2.761 | 0.012 | 0.05 | 0 | 0 | 0.018 | 6 | 57.19 | 42.11 | 0.25 | 1.05 | 0 | 0 | 0.41 | 101.01 | 52.65 | 46.02 | 0.2 | 0.83 | 0 | 0 | 0.3 | 100 | 1.144 | 0.534
| F | 194 | 30.81 | 19.02 | 0.14 | 2.9 | 0.01 | 0 | 0 | 0.07 | 52.95 | 3.091 | 2.656 | 0.011 | 0.227 | 0 | 0 | 0 | 5.985 | 54.98 | 39.8 | 0.22 | 4.67 | 0 | 0 | 0 | 99.68 | 51.65 | 44.38 | 0.18 | 3.79 | 0 | 0 | 0 | 100 | 1.164 | 0.538
| H | 196 | 30.63 | 19.18 | 0.3 | 3.33 | 0.01 | 0.06 | 0 | 0 | 53.51 | 3.053 | 2.66 | 0.024 | 0.259 | 0 | 0.003 | 0 | 5.999 | 54.67 | 40.13 | 0.49 | 5.37 | 0 | 0.08 | 0 | 100.74 | 50.89 | 44.34 | 0.4 | 4.32 | 0 | 0.05 | 0 | 100 | 1.148 | 0.534
| H | 197 | 30.89 | 18.77 | 0.18 | 2.14 | 0 | 0 | 1.18 | 0.21 | 53.37 | 3.086 | 2.609 | 0.014 | 0.167 | 0 | 0 | 0.081 | 5.957 | 55.13 | 39.27 | 0.29 | 3.45 | 0 | 0 | 1.81 | 99.95 | 51.8 | 43.8 | 0.24 | 2.8 | 0 | 0 | 1.36 | 100 | 1.183 | 0.542
| F | 200 | 31.5 | 20.13 | 0.16 | 1.03 | 0 | 0.02 | 0 | 0.09 | 52.93 | 3.118 | 2.772 | 0.013 | 0.08 | 0 | 0.001 | 0 | 5.984 | 56.22 | 42.11 | 0.27 | 1.67 | 0 | 0.03 | 0 | 100.3 | 52.11 | 46.32 | 0.22 | 1.34 | 0 | 0.02 | 0 | 100.01 | 1.125 | 0.529
| F | 201 | 32.07 | 19.55 | 0.25 | 1.07 | 0.03 | 0 | 0 | 0.03 | 53 | 3.186 | 2.702 | 0.02 | 0.083 | 0.001 | 0 | 0 | 5.992 | 57.24 | 40.9 | 0.41 | 1.73 | 0.04 | 0 | 0 | 100.32 | 53.17 | 45.09 | 0.33 | 1.39 | 0.02 | 0 | 0 | 100 | 1.179 | 0.541
| F | 202 | 31.3 | 19.05 | 0.04 | 1.78 | 0.12 | 0.05 | 0.01 | 0.02 | 52.37 | 3.165 | 2.68 | 0.003 | 0.141 | 0.004 | 0.003 | 0.001 | 5.997 | 55.87 | 39.85 | 0.06 | 2.88 | 0.14 | 0.08 | 0.02 | 98.9 | 52.78 | 44.69 | 0.05 | 2.35 | 0.07 | 0.05 | 0.02 | 100.01 | 1.181 | 0.541
| F | 203 | 31.45 | 18.21 | 0.25 | 2.65 | 0.02 | 0.06 | 0 | 0 | 52.64 | 3.194 | 2.573 | 0.02 | 0.21 | 0.001 | 0.003 | 0 | 6.001 | 56.14 | 38.1 | 0.4 | 4.27 | 0.03 | 0.08 | 0 | 99.02 | 53.22 | 42.88 | 0.33 | 3.5 | 0.02 | 0.05 | 0 | 100 | 1.241 | 0.554
| F | 204 | 31.81 | 20.39 | 0.18 | 0.56 | 0 | 0.03 | 0 | 0 | 52.97 | 3.141 | 2.8 | 0.014 | 0.043 | 0 | 0.002 | 0 | 6 | 56.78 | 42.64 | 0.29 | 0.9 | 0 | 0.05 | 0 | 100.67 | 52.35 | 46.67 | 0.23 | 0.72 | 0 | 0.03 | 0 | 100 | 1.122 | 0.529
| F | 205 | 29.98 | 20.63 | 0 | 0.58 | 0 | 0.05 | 0 | 0.09 | 51.33 | 3.031 | 2.902 | 0 | 0.046 | 0 | 0.003 | 0 | 5.982 | 53.51 | 43.16 | 0 | 0.94 | 0 | 0.08 | 0 | 97.68 | 50.67 | 48.51 | 0 | 0.77 | 0 | 0.05 | 0 | 100 | 1.044 | 0.511
| H | 206 | 30.34 | 20.86 | 0.11 | 0.97 | 0.09 | 0 | 0.21 | 0.03 | 52.61 | 3.011 | 2.881 | 0.009 | 0.075 | 0.003 | 0 | 0.014 | 5.993 | 54.15 | 43.65 | 0.19 | 1.56 | 0.11 | 0 | 0.32 | 99.98 | 50.24 | 48.07 | 0.15 | 1.25 | 0.05 | 0 | 0.23 | 99.99 | 1.045 | 0.511
| H | 208 | 30.35 | 19.61 | 0.26 | 2.31 | 0.03 | 0.02 | 0.55 | 0.08 | 53.21 | 3.025 | 2.719 | 0.02 | 0.18 | 0.001 | 0.001 | 0.038 | 5.984 | 54.17 | 41.02 | 0.41 | 3.73 | 0.04 | 0.03 | 0.85 | 100.25 | 50.55 | 45.44 | 0.33 | 3.01 | 0.02 | 0.02 | 0.64 | 100.01 | 1.113 | 0.527
| F | 210 | 32.04 | 20.16 | 0.02 | 0.65 | 0.15 | 0 | 0.08 | 0 | 53.1 | 3.166 | 2.771 | 0.002 | 0.05 | 0.005 | 0 | 0.006 | 6 | 57.18 | 42.16 | 0.04 | 1.05 | 0.18 | 0 | 0.14 | 100.74 | 52.77 | 46.18 | 0.03 | 0.83 | 0.08 | 0 | 0.1 | 99.99 | 1.143 | 0.533
| F | 211 | 30.9 | 19.62 | 0.02 | 0.86 | 0.03 | 0.14 | 0.29 | 0.03 | 51.89 | 3.129 | 2.765 | 0.002 | 0.068 | 0.001 | 0.007 | 0.02 | 5.992 | 55.15 | 41.06 | 0.04 | 1.39 | 0.03 | 0.18 | 0.44 | 98.29 | 52.22 | 46.14 | 0.03 | 1.13 | 0.02 | 0.12 | 0.33 | 99.99 | 1.132 | 0.531
| F | 212 | 29.48 | 18.51 | 0.14 | 1.91 | 0 | 0.03 | 4.16 | 0 | 54.23 | 2.962 | 2.587 | 0.011 | 0.15 | 0 | 0.002 | 0.288 | 6 | 52.62 | 38.72 | 0.22 | 3.08 | 0 | 0.05 | 6.41 | 101.11 | 49.37 | 43.12 | 0.18 | 2.5 | 0 | 0.03 | 4.8 | 100 | 1.145 | 0.534
| F | 214 | 31.22 | 18.95 | 0.12 | 3.3 | 0.06 | 0.1 | 0.16 | 0.11 | 54.02 | 3.087 | 2.608 | 0.01 | 0.254 | 0.002 | 0.005 | 0.011 | 5.977 | 55.71 | 39.65 | 0.21 | 5.31 | 0.07 | 0.13 | 0.25 | 101.33 | 51.65 | 43.63 | 0.17 | 4.25 | 0.03 | 0.08 | 0.18 | 99.99 | 1.184 | 0.542
| F | 215 | 30.96 | 18.78 | 0.2 | 3.24 | 0.07 | 0 | 0.05 | 0.05 | 53.35 | 3.099 | 2.616 | 0.016 | 0.253 | 0.002 | 0 | 0.003 | 5.989 | 55.26 | 39.29 | 0.33 | 5.22 | 0.07 | 0 | 0.07 | 100.24 | 51.74 | 43.68 | 0.27 | 4.22 | 0.03 | 0 | 0.05 | 99.99 | 1.185 | 0.542
| F | 216 | 26.11 | 17.38 | 0.22 | 2.51 | 0 | 0.08 | 6.99 | 0.02 | 53.31 | 2.733 | 2.53 | 0.019 | 0.205 | 0 | 0.004 | 0.505 | 5.996 | 46.6 | 36.34 | 0.37 | 4.05 | 0 | 0.1 | 10.79 | 98.26 | 45.58 | 42.19 | 0.32 | 3.42 | 0 | 0.07 | 8.42 | 100 | 1.08 | 0.519
| F | 217 | 31.2 | 19.71 | 0.2 | 1.61 | 0.07 | 0.08 | 0 | 0 | 52.87 | 3.115 | 2.737 | 0.016 | 0.125 | 0.002 | 0.004 | 0 | 5.999 | 55.69 | 41.22 | 0.33 | 2.59 | 0.07 | 0.11 | 0 | 100 | 51.93 | 45.62 | 0.27 | 2.08 | 0.03 | 0.07 | 0 | 100 | 1.138 | 0.532
| F | 218 | 29.04 | 18.86 | 0.08 | 1.27 | 0 | 0.05 | 3.64 | 0.92 | 53.86 | 2.866 | 2.59 | 0.006 | 0.098 | 0 | 0.003 | 0.248 | 5.811 | 51.82 | 39.45 | 0.12 | 2.05 | 0 | 0.08 | 5.62 | 99.15 | 49.32 | 44.57 | 0.1 | 1.69 | 0 | 0.05 | 4.27 | 100 | 1.107 | 0.525
| F | 219 | 30.31 | 19.33 | 0.22 | 2.68 | 0.12 | 0 | 0.01 | 0 | 52.67 | 3.056 | 2.711 | 0.017 | 0.211 | 0.005 | 0 | 0.001 | 6.001 | 54.1 | 40.43 | 0.35 | 4.32 | 0.17 | 0 | 0.02 | 99.4 | 50.92 | 45.18 | 0.28 | 3.52 | 0.08 | 0 | 0.02 | 100 | 1.127 | 0.53
| F | 220 | 30.39 | 19.42 | 0.1 | 2.46 | 0 | 0.05 | 0.02 | 0 | 52.44 | 3.067 | 2.727 | 0.008 | 0.194 | 0 | 0.003 | 0.002 | 6.001 | 54.25 | 40.63 | 0.16 | 3.97 | 0 | 0.08 | 0.04 | 99.14 | 51.11 | 45.44 | 0.13 | 3.23 | 0 | 0.05 | 0.03 | 99.99 | 1.125 | 0.529
| F | 222 | 31.31 | 19.57 | 0.21 | 1.7 | 0.14 | 0.07 | 0.09 | 0.08 | 53.17 | 3.113 | 2.707 | 0.017 | 0.132 | 0.005 | 0.004 | 0.006 | 5.984 | 55.88 | 40.94 | 0.35 | 2.74 | 0.18 | 0.11 | 0.13 | 100.33 | 52.02 | 45.24 | 0.28 | 2.21 | 0.08 | 0.07 | 0.1 | 100 | 1.15 | 0.535
| F | 223 | 30.78 | 20.11 | 0.08 | 1.08 | 0.08 | 0.03 | 0.03 | 0.03 | 52.22 | 3.088 | 2.807 | 0.006 | 0.085 | 0.003 | 0.002 | 0.002 | 5.993 | 54.94 | 42.07 | 0.12 | 1.75 | 0.11 | 0.05 | 0.04 | 99.08 | 51.53 | 46.84 | 0.1 | 1.42 | 0.05 | 0.03 | 0.03 | 100 | 1.1 | 0.524
| F | 224 | 32.51 | 20.36 | 0 | 0.15 | 0.03 | 0.02 | 0.09 | 0 | 53.16 | 3.196 | 2.785 | 0 | 0.011 | 0.001 | 0.001 | 0.006 | 6 | 58.03 | 42.6 | 0 | 0.23 | 0.04 | 0.03 | 0.14 | 101.06 | 53.27 | 46.42 | 0 | 0.18 | 0.02 | 0.02 | 0.1 | 100.01 | 1.148 | 0.534
| F | 225 | 31.98 | 20.54 | 0.1 | 0.37 | 0.22 | 0.01 | 0.12 | 0 | 53.34 | 3.14 | 2.806 | 0.008 | 0.029 | 0.008 | 0.001 | 0.008 | 6 | 57.06 | 42.96 | 0.17 | 0.61 | 0.29 | 0.03 | 0.18 | 101.29 | 52.33 | 46.77 | 0.13 | 0.48 | 0.13 | 0.02 | 0.13 | 99.99 | 1.119 | 0.528
| F | 226 | 31.51 | 18.05 | 0.23 | 3.73 | 0.01 | 0.04 | 0.15 | 0.1 | 53.82 | 3.148 | 2.509 | 0.018 | 0.291 | 0 | 0.002 | 0.01 | 5.978 | 56.24 | 37.76 | 0.37 | 6.02 | 0 | 0.05 | 0.22 | 100.67 | 52.66 | 41.97 | 0.3 | 4.87 | 0 | 0.03 | 0.17 | 100 | 1.255 | 0.556