## Screen Assay
CLIENT | : Altura Environmental Consulting
PROJECT | : Mount Nansen Waste Rock
PROJECT # | : 0894
TEST | : Screen Assay
Date | : September 23, 2008
Sample ID | +1/4" |  | -1/4"
| (g) | (%) | (g) | (%)
L1-1 | 439.9 | 43.99% | 560.1 | 56.01%
L1-2 | 509.6 | 50.93% | 490.9 | 49.07%
L1-3 | 487.7 | 48.77% | 512.2 | 51.23%
L2-1 | 394.9 | 39.48% | 605.3 | 60.52%
L2-2 | 394.4 | 39.4% | 606.5 | 60.6%
L2-3 | 479.8 | 47.97% | 520.5 | 52.03%

## ABA
CLIENT | : Altura Environmental Consulting
PROJECT | : Mount Nansen Waste Rock
CEMI Project # | : 0894
Test | : Modified Acid-Base Accounting
Date | : September 29, 2008
Sample ID | Paste | Paste EC | TIC | CaCO3 | S(T) | S(SO4) | S(S-2) | AP | NP | Net | Fizz Test
| pH | µS/cm | % | NP | % | % | % |  |  | NP
L1-1 (-1/4") | 7.33 | 2090 | 0.38 | 31.66667 | 2.14 | 0.97 | 1.17 | 36.5625 | 29 | -7.5625 | Slight
L1-2 (+1/4") | 7.63 | 1868 | 1.09 | 90.83333 | 1.45 | 0.65 | 0.8 | 25 | 76.8 | 51.8 | Moderate
L1-2 (-1/4") | 7.31 | 2050 | 0.32 | 26.66667 | 1.87 | 1.04 | 0.83 | 25.9375 | 22.6 | -3.3375 | Slight
L1-3 (+1/4") | 7.45 | 1827 | 0.59 | 49.16667 | 0.94 | 0.48 | 0.46 | 14.375 | 41.4 | 27.025 | Slight
L1-3 (-1/4") | 7.35 | 1908 | 0.35 | 29.16667 | 1.69 | 1 | 0.69 | 21.5625 | 29.2 | 7.6375 | Slight
L2-1 (-1/4") | 8.08 | 628 | 0.51 | 42.5 | 0.33 | 0.17 | 0.16 | 5 | 45.3 | 40.3 | Moderate
L2-2 (+1/4") | 7.76 | 1359 | 0.54 | 45 | 0.43 | 0.15 | 0.28 | 8.75 | 46 | 37.25 | Moderate
L2-2 (-1/4") | 8.07 | 670 | 0.49 | 40.83333 | 0.29 | 0.15 | 0.14 | 4.375 | 43.8 | 39.425 | Moderate
L2-3 (+1/4") | 8.3 | 305 | 0.36 | 30 | 0.1 | 0.06 | 0.04 | 1.25 | 34.2 | 32.95 | Slight
L2-3 (-1/4") | 8.21 | 444 | 0.45 | 37.5 | 0.21 | 0.14 | 0.07 | 2.1875 | 44.9 | 42.7125 | Moderate
Duplicates
L1-1 (-1/4") | 7.38 | 2040 | 0.38 |  | 2.16 | 1.04 |  |  | 26.5 |  | Slight
L2-3 (+1/4") |  |  | 0.36 |  | 0.11 | 0.06
Note:
AP = Acid potential in tonnes CaCO3 equivalent per 1000 tonnes of material. AP is determined from calculated sulphide sulphur content: S(T) - S(SO4).
NP = Neutralization potential in tonnes CaCO3 equivalent per 1000 tonnes of material.
NET NP = NP - AP
Carbonate NP is calculated from TIC originating from carbonate minerals and is expressed in kg CaCO3/tonne.

## Metals
CLIENT | : Altura Environmental Consulting
PROJECT | : Mount Nansen Waste Rock
CEMI Project # | : 0894
Test | : Metals by Aqua Regia Digestion with ICP-MS Finish
Date | : October 30, 2008
Sample | Ag | Al | As | Ba | Be | Bi | Ca | Cd | Ce | Co | Cr | Cs | Cu | Fe | Ga | Ge | Hf | Hg | In | K | La | Li | Mg | Mn | Mo | Na | Nb | Ni | P | Pb | Rb | Re | S | Sb | Sc | Se | Sn | Sr | Ta | Te | Th | Ti | Tl | U | V | W | Y | Zn | Zr
| ppm | % | ppm | ppm | ppm | ppm | % | ppm | ppm | ppm | ppm | ppm | ppm | % | ppm | ppm | ppm | ppm | ppm | % | ppm | ppm | % | ppm | ppm | % | ppm | ppm | % | ppm | ppm | ppb | % | ppm | ppm | ppm | ppm | ppm | ppm | ppm | ppm | % | ppm | ppm | ppm | ppm | ppm | ppm | ppm
L1-1 (-1/4") | 13.3 | 0.58 | 948.1 | 122 | <1 | 14.9 | 1.41 | 20.7 | 20 | 6.7 | 60 | 4.2 | 290.8 | 4.26 | 2 | <0.1 | 0.1 | 0.4 | 0.52 | 0.24 | 10 | 3.1 | 0.27 | 2453 | 1.2 | 0.01 | 0.1 | 6.2 | 0.055 | 701.1 | 16.2 | <5 | 2.25 | 87 | 2.2 | <0.5 | 0.3 | 56 | <0.1 | 0.3 | 3.3 | <0.005 | 1.1 | 1.1 | 14 | 0.3 | 7 | 1717 | 5.3
L1-2 (+1/4") | 4.3 | 0.46 | 1356.9 | 131 | <1 | 6.3 | 2.21 | 23.6 | 16 | 4.4 | 70 | 2.3 | 159.6 | 2.8 | 1 | <0.1 | 0.1 | 0.1 | 0.27 | 0.22 | 8 | 2.5 | 0.63 | 2361 | 0.9 | 0.01 | <0.1 | 4.7 | 0.04 | 412.1 | 13.4 | <5 | 1.54 | 54.6 | 1.7 | <0.5 | 0.3 | 67 | <0.1 | 0.2 | 3 | <0.005 | 0.8 | 1 | 9 | 0.2 | 6.1 | 1000 | 4.8
L1-2 (-1/4") | 11.2 | 0.63 | 1004.6 | 142 | <1 | 12.8 | 1.48 | 16.7 | 21 | 6 | 56 | 4.4 | 230.2 | 3.92 | 2 | <0.1 | 0.1 | 0.2 | 0.47 | 0.25 | 11 | 2.7 | 0.24 | 2118 | 1.3 | 0.01 | 0.1 | 5.2 | 0.056 | 610 | 16.1 | <5 | 2.07 | 89.7 | 2.3 | <0.5 | 0.3 | 58 | <0.1 | 0.3 | 3.4 | <0.005 | 1 | 1 | 13 | 0.4 | 6.7 | 1387 | 5.6
L1-3 (+1/4") | 1.9 | 0.46 | 318.5 | 237 | <1 | 3.2 | 1.41 | 12.9 | 24 | 6.7 | 64 | 2.5 | 241.5 | 2.98 | 1 | <0.1 | 0.2 | <0.1 | 0.16 | 0.19 | 12 | 1.9 | 0.37 | 2167 | 1.3 | 0.01 | 0.1 | 5.2 | 0.056 | 166.7 | 11.4 | <5 | 1.18 | 21.2 | 1.7 | <0.5 | 0.1 | 36 | <0.1 | 0.1 | 4.2 | <0.005 | 0.4 | 1 | 9 | 0.3 | 6.3 | 1121 | 7.7
L1-3 (-1/4") | 9.6 | 0.49 | 856.6 | 126 | <1 | 12.2 | 1.58 | 14.9 | 19 | 6.5 | 41 | 4.2 | 232.2 | 3.86 | 2 | <0.1 | 0.1 | 0.2 | 0.37 | 0.24 | 10 | 2.7 | 0.29 | 2244 | 1.1 | 0.01 | <0.1 | 5.1 | 0.06 | 512.2 | 14.9 | <5 | 1.96 | 66 | 2.2 | <0.5 | 0.3 | 57 | <0.1 | 0.3 | 3.3 | <0.005 | 0.8 | 1 | 13 | 0.2 | 6.7 | 1288 | 4.9
L2-1 (-1/4") | 4.2 | 0.77 | 572.3 | 255 | 1 | 3.6 | 1.46 | 14.1 | 30 | 8.5 | 39 | 13 | 99.2 | 3.43 | 3 | <0.1 | 0.1 | 0.1 | 0.26 | 0.18 | 14 | 3.2 | 0.24 | 1905 | 0.6 | 0.01 | <0.1 | 4.3 | 0.085 | 599.8 | 16.1 | <5 | 0.37 | 44 | 5.8 | <0.5 | 0.5 | 63 | <0.1 | 0.1 | 2.4 | <0.005 | 0.6 | 0.7 | 39 | 0.5 | 11.2 | 1173 | 1.8
L2-2 (+1/4") | 4.7 | 0.63 | 1630.1 | 86 | 1 | 3 | 1.45 | 22.8 | 22 | 6.1 | 59 | 8.8 | 79.4 | 2.93 | 2 | <0.1 | 0.1 | 0.1 | 0.22 | 0.18 | 11 | 2.6 | 0.24 | 1491 | 0.5 | 0.01 | <0.1 | 4.1 | 0.07 | 1124.4 | 14.1 | <5 | 0.54 | 37.4 | 4 | <0.5 | 0.4 | 67 | <0.1 | 0.1 | 2 | <0.005 | 0.4 | 0.6 | 27 | 0.4 | 8.8 | 1057 | 1.6
L2-2 (-1/4") | 3.9 | 0.94 | 612.4 | 181 | 1 | 3.3 | 1.38 | 13.1 | 26 | 7.3 | 33 | 12.7 | 109 | 3.17 | 3 | <0.1 | 0.1 | 0.1 | 0.25 | 0.18 | 13 | 3.1 | 0.23 | 1818 | 0.8 | 0.01 | <0.1 | 4.1 | 0.084 | 496.1 | 15.1 | <5 | 0.32 | 41.7 | 5.4 | <0.5 | 0.4 | 60 | <0.1 | 0.1 | 2.2 | <0.005 | 0.6 | 0.7 | 35 | 0.6 | 10.6 | 1135 | 2
L2-3 (+1/4") | 2 | 0.69 | 651.6 | 62 | <1 | 1 | 1.05 | 10 | 22 | 6.4 | 59 | 6.3 | 112.8 | 2.53 | 2 | <0.1 | 0.1 | 0.1 | 0.14 | 0.17 | 11 | 2 | 0.19 | 2407 | 0.5 | 0.01 | <0.1 | 3.6 | 0.061 | 398.5 | 13.5 | <5 | 0.13 | 19.9 | 3 | <0.5 | 0.2 | 45 | <0.1 | <0.1 | 2.2 | <0.005 | 0.4 | 0.5 | 19 | 0.4 | 8.9 | 1115 | 1.8
L2-3 (-1/4") | 3.6 | 0.95 | 616.7 | 160 | 1 | 3.2 | 1.67 | 13 | 29 | 8.3 | 40 | 13.9 | 97.6 | 3.65 | 3 | <0.1 | 0.1 | 0.1 | 0.22 | 0.18 | 14 | 3.6 | 0.26 | 1795 | 0.5 | 0.01 | <0.1 | 4.5 | 0.096 | 519.9 | 16.2 | <5 | 0.25 | 48.9 | 6 | <0.5 | 0.4 | 65 | <0.1 | 0.1 | 2.4 | <0.005 | 0.6 | 0.7 | 40 | 0.6 | 11.3 | 1066 | 1.5

## WRA
CLIENT | : Altura Environmental Consulting
PROJECT | : Mount Nansen Waste Rock
PROJECT # | : 0894
Test | : Whole Rock Analysis
Date | : October 30, 2008
Sample ID | SiO2 | Al2O3 | Fe2O3 | CaO | MgO | Na2O | K2O | TiO2 | P2O5 | MnO | BaO | Cr2O3 | LOI | Total | C | S
| % | % | % | % | % | % | % | % | % | % | % | % | % | % | % | %
L1-3 (+1/4") | 66.02 | 13.71 | 5.51 | 2.52 | 0.99 | 0.13 | 3.54 | 0.38 | 0.18 | 0.29 | 0.17 | 0.02 | 6.2 | 99.65 | 0.6 | 0.94
L1-3 (-1/4") | 63.21 | 13.42 | 7.23 | 2.75 | 0.83 | 0.09 | 3.15 | 0.37 | 0.18 | 0.32 | 0.15 | 0.01 | 7.9 | 99.62 | 0.36 | 1.69
L2-3 (+1/4") | 65.68 | 15.37 | 4.7 | 1.86 | 0.61 | 0.34 | 4.27 | 0.39 | 0.18 | 0.32 | 0.16 | 0.02 | 5.81 | 99.71 | 0.37 | 0.1
L2-3 (-1/4") | 60.25 | 16.42 | 6.18 | 2.75 | 0.67 | 0.6 | 2.76 | 0.57 | 0.29 | 0.26 | 0.15 | 0.01 | 8.84 | 99.77 | 0.47 | 0.21

## SFE
CLIENT | : Altura Environmental Consulting
PROJECT | : Mount Nansen Waste Rock
CEMI Project # | : 0894
Test | : 24 Hour NanoPure Water Leach Extraction Test at 3:1 Liquid to Solid Ratio
Date | : September 23-25, 2008
Leachate Analysis
Sample ID |  |  | L1-1 (-1/4") | L1-2 (+1/4") | L1-2 (-1/4") | L1-3 (+1/4") | L1-3 (-1/4") | L2-1 (-1/4") | L2-2 (+1/4") | L2-2 (-1/4") | L2-3 (+1/4") | L2-3 (-1/4") | Blank
Parameter | Method | Units
Volume Nanopure water |  | mL | 750 | 750 | 750 | 750 | 750 | 750 | 750 | 750 | 750 | 750 | 750
Sample Weight |  | g | 250 | 250 | 250 | 250 | 250 | 250 | 250 | 250 | 250 | 250 | -
pH | meter |  | 6.95 | 7.45 | 7.42 | 7.11 | 7.42 | 8.08 | 7.99 | 8.01 | 8.13 | 8.09 | 6.63
Redox | meter | mV | 255.85 | 241.69 | 253.41 | 359.37 | 346.67 | 314.94 | 219.23 | 319.82 | 217.77 | 222.16 | 238.28
Conductivity | meter | uS/cm | 2588.24 | 2228.24 | 2598.82 | 2011.98 | 2495.55 | 288.89 | 215.6 | 359.79 | 173.48 | 273.67 | <1
Acidity (to pH 4.5) | titration | mg CaCO3/L | #N/A | #N/A | #N/A | #N/A | #N/A | #N/A | #N/A | #N/A | #N/A | #N/A | #N/A
Total Acidity (to pH 8.3) | titration | mg CaCO3/L | 6.39 | 5.48 | 5.86 | 4.69 | 5.42 | 2.89 | 2.37 | 2.58 | 2.46 | 2.34 | 1.94
Alkalinity | titration | mg CaCO3/L | 17.06 | 15.74 | 20.15 | 14.52 | 20.58 | 69.25 | 69.71 | 64.7 | 72.7 | 73.65 | 1.27
Sulphate | Turbidity | mg/L | 1784 | 1460 | 1752 | 1784 | 1316 | 68 | 38 | 109 | 13 | 61 | <1
Ion Balance
Major Anions | Calc | meq/L | 37.50787 | 30.73147 | 36.903 | 37.45707 | 27.82827 | 2.801667 | 2.185867 | 3.564833 | 1.724833 | 2.743833 | #N/A
Major Cations | Calc | meq/L | 38.48221 | 31.46212 | 37.52182 | 35.71351 | 27.27202 | 2.795946 | 2.183014 | 3.701355 | 1.748531 | 2.706634 | #N/A
Difference | Calc | meq/L | -0.9743462 | -0.7306582 | -0.6188164 | 1.743553 | 0.556242 | 0.005720567 | 0.002853077 | -0.1365214 | -0.02369721 | 0.03719925 | #N/A
Balance (%) | Calc | % | -1.282% | -1.175% | -0.8315% | 2.383% | 1.01% | 0.1022% | 0.0653% | -1.879% | -0.6823% | 0.6825% | #N/A
Dissolved Metals
Hardness CaCO3 |  | mg/L | 1920 | 1570 | 1870 | 1780 | 1360 | 134 | 106 | 179 | 84.8 | 130 | <0.5
Aluminum Al | ICP-MS | mg/L | 0.013 | 0.018 | 0.018 | 0.002 | 0.001 | 0.0057 | 0.0051 | 0.004 | 0.0072 | 0.0039 | 0.0062
Antimony Sb | ICP-MS | mg/L | 0.0037 | 0.004 | 0.0034 | 0.003 | 0.0025 | 0.00231 | 0.00158 | 0.0022 | 0.00119 | 0.00188 | <0.00002
Arsenic As | ICP-MS | mg/L | 0.0025 | 0.0052 | 0.0031 | 0.003 | 0.0037 | 0.00768 | 0.00618 | 0.00655 | 0.00491 | 0.00724 | <0.00002
Barium Ba | ICP-MS | mg/L | 0.0045 | 0.0057 | 0.004 | 0.0053 | 0.0067 | 0.00652 | 0.00382 | 0.00666 | 0.0026 | 0.00468 | 4e-05
Beryllium Be | ICP-MS | mg/L | <0.00005 | <0.00005 | <0.00005 | <0.00005 | <0.00005 | <0.00001 | <0.00001 | <0.00001 | <0.00001 | <0.00001 | <0.00001
Bismuth Bi | ICP-MS | mg/L | <0.00003 | <0.00003 | <0.00003 | <0.00003 | <0.00003 | <0.000005 | <0.000005 | <0.000005 | <0.000005 | <0.000005 | <0.000005
Boron B | ICP-MS | mg/L | <0.3 | <0.3 | <0.3 | <0.3 | <0.3 | <0.05 | <0.05 | <0.05 | <0.05 | <0.05 | <0.05
Cadmium Cd | ICP-MS | mg/L | 0.0208 | 0.014 | 0.0167 | 0.0167 | 0.0138 | 0.000292 | 0.000228 | 0.000384 | 0.000142 | 0.00022 | <0.000005
Calcium Ca | ICP-MS | mg/L | 616 | 579 | 602 | 581 | 492 | 33.5 | 26.9 | 46 | 22.5 | 30.8 | <0.05
Chromium Cr | ICP-MS | mg/L | <0.0005 | <0.0005 | <0.0005 | <0.0005 | <0.0005 | 0.0002 | <0.0001 | <0.0001 | 0.0001 | <0.0001 | <0.0001
Cobalt Co | ICP-MS | mg/L | 0.00034 | 0.00018 | 0.00026 | 0.00031 | 0.0002 | 1.4e-05 | 6e-06 | <0.000005 | 9e-06 | 5e-06 | <0.000005
Copper Cu | ICP-MS | mg/L | 0.0016 | 0.0022 | 0.0016 | 0.0025 | 0.0039 | 0.00203 | 0.00381 | 0.00132 | 0.00194 | 0.00111 | 0.00037
Iron Fe | ICP-MS | mg/L | 0.015 | 0.017 | 0.013 | 0.01 | 0.008 | 0.003 | 0.002 | 0.002 | 0.003 | <0.001 | 0.002
Lead Pb | ICP-MS | mg/L | 0.00034 | 0.00032 | 0.00022 | 5e-05 | 4e-05 | 3.1e-05 | 0.000349 | 3.8e-05 | 9.8e-05 | 2.3e-05 | 7e-05
Lithium Li | ICP-MS | mg/L | 0.008 | 0.003 | 0.007 | 0.007 | 0.005 | 0.003 | 0.0022 | 0.0033 | 0.0019 | 0.0031 | <0.0005
Magnesium Mg | ICP-MS | mg/L | 92.3 | 30.4 | 89.2 | 80 | 32.2 | 12.3 | 9.35 | 15.6 | 6.95 | 12.9 | <0.05
Manganese Mn | ICP-MS | mg/L | 2.17 | 1.06 | 1.5 | 1.93 | 1.54 | 0.00113 | 0.00069 | 0.00147 | 0.00148 | 0.00048 | 6e-05
Mercury Hg | ICP-MS | ug/L | <0.05 | <0.05 | <0.05 | <0.05 | <0.05 | <0.01 | <0.01 | <0.01 | <0.01 | <0.01 | <0.01
Molybdenum Mo | ICP-MS | mg/L | <0.0003 | 0.0004 | <0.0003 | <0.0003 | <0.0003 | 0.00034 | 0.00014 | 0.00024 | 0.00011 | 0.00019 | <0.00005
Nickel Ni | ICP-MS | mg/L | 0.0009 | 0.0009 | 0.0009 | 0.0012 | 0.0009 | 0.00015 | 0.00046 | 0.00019 | 0.00024 | 0.00023 | 7e-05
Phosphorus P | ICP-MS | mg/L | <0.01 | <0.01 | <0.01 | <0.01 | <0.01 | 0.003 | 0.003 | 0.003 | 0.002 | 0.003 | <0.002
Potassium K | ICP-MS | mg/L | 5.05 | 2.33 | 4.79 | 4.58 | 2.45 | 3.51 | 2.34 | 3.92 | 1.66 | 3.44 | <0.05
Selenium Se | ICP-MS | mg/L | 0.0006 | 0.0003 | 0.0005 | 0.0005 | 0.0002 | <0.00004 | <0.00004 | <0.00004 | <0.00004 | <0.00004 | <0.00004
Silicon Si | ICP-MS | mg/L | 1.36 | 0.911 | 1.33 | 1.28 | 0.835 | 1.59 | 1.2 | 1.66 | 1.09 | 1.65 | <0.1
Silver Ag | ICP-MS | mg/L | <0.00003 | <0.00003 | <0.00003 | <0.00003 | <0.00003 | <0.000005 | <0.000005 | <0.000005 | <0.000005 | <0.000005 | <0.000005
Sodium Na | ICP-MS | mg/L | 0.41 | 0.19 | 0.41 | 0.46 | 0.19 | 0.51 | 0.26 | 0.5 | 0.26 | 0.46 | 0.06
Strontium Sr | ICP-MS | mg/L | 0.608 | 0.478 | 0.545 | 0.533 | 0.402 | 0.12 | 0.0927 | 0.153 | 0.0687 | 0.116 | 0.00019
Sulphur (S) | ICP-MS | mg/L | 609 | 478 | 605 | 559 | 437 | 25 | 14 | 40 | 5 | 22 | <3
Thallium Tl | ICP-MS | mg/L | 0.00019 | 0.00012 | 0.00016 | 0.00018 | 0.00014 | 3.2e-05 | 2e-05 | 3.2e-05 | 1e-05 | 2.5e-05 | <0.000002
Tin Sn | ICP-MS | mg/L | <0.00005 | <0.00005 | 6e-05 | <0.00005 | <0.00005 | 3e-05 | 0.00013 | 2e-05 | 1e-05 | 1e-05 | <0.00001
Titanium Ti | ICP-MS | mg/L | <0.003 | 0.004 | <0.003 | <0.003 | <0.003 | <0.0005 | <0.0005 | <0.0005 | <0.0005 | <0.0005 | <0.0005
Uranium U | ICP-MS | mg/L | 0.00028 | 0.00013 | 0.0002 | 0.00022 | 0.0001 | 0.000131 | 7.2e-05 | 0.000186 | 3.3e-05 | 0.000115 | <0.000002
Vanadium V | ICP-MS | mg/L | <0.001 | <0.001 | <0.001 | <0.001 | <0.001 | <0.0002 | <0.0002 | <0.0002 | <0.0002 | <0.0002 | <0.0002
Zinc Zn | ICP-MS | mg/L | 0.268 | 0.195 | 0.198 | 0.173 | 0.183 | 0.0046 | 0.0034 | 0.0057 | 0.0039 | 0.0029 | 0.0011
Zirconium Zr | ICP-MS | mg/L | <0.0005 | <0.0005 | <0.0005 | <0.0005 | <0.0005 | <0.0001 | <0.0001 | <0.0001 | <0.0001 | <0.0001 | <0.0001

## NAG
CLIENT | : Altura Environmental Consulting
PROJECT | : Mount Nansen Waste Rock
CEMI Project # | : 0894
Test | : Net Acid Generation Test (NAG)
NAG Solution | : 250 mL of 17.5% H2O2 adjusted to pH 5.23 with 1N NaOH.
Date | : October 1, 2008
Sample ID | NAG pH after | Vol. of 0.1 N NaOH |  | NAG (kg H2SO4/tonne)
| reaction | to pH 4.5 | to pH 7.0 | to pH 4.5 | to pH 7.0
L1-3 +1/4" | 5.58 | #N/A | 0.9 | #N/A | 1.764
L1-3 -1/4" | 5.46 | #N/A | 0.95 | #N/A | 1.862
L2-3 +1/4" | 5.8 | #N/A | 1.45 | #N/A | 2.842
L2-3 -1/4" | 5.83 | #N/A | 1.3 | #N/A | 2.548
Blank | 4.35 | #N/A | #N/A | #N/A | #N/A