## Results Sheet
|  |  |  | PROJECT | Mount Nansen
|  |  |  | LOCATION | GS5 & GS1
|  |  |  | CLIENT | AMEC |  | DEPTH | 0.8-3.1 | Sample Moisture Content Determination
|  |  |  | BOREHOLE | TP-T-1-04 & TP-T-13-06 |  | LAB NO. | -
|  |  |  | JOB NO. | VM00605 |  | DATE | 2013-12-19 | Tare No. | T59
PERMEABILITY TEST | [8 empty] | Tare Mass | 17.8
Soil Description |  | Very Silty & Silty Sand | [6 empty] | Wet + Tare | 253.8
Preparation |  | 50% very silty + 50% Silty Sand | [6 empty] | Dry + Tare | 211.2
Specimen Details: | [8 empty] | Water | 42.6
Mold No: | 1 |  | Diameter: | 10.14 | cm | Area: | 80.75433 | cm2 | Dry Soil | 193.4
Weight: | 1909.2 | g | Height (L): | 11.66 | cm | Volume: | 941.5954 | cm3 | % Moisture | 22.02689
Wet Density: |  | 2027.622 |  | kg/m3 | Dry Unit Weight: |  | 1661.619 | kg/m3
Proctor MDD: |  | 1680 |  | kg/m3 | Void Ratio, e: |  | 0.5948297
Sample Moisture: |  | 22.02689 |  | % |  |  |  |  | Mass of Soil in Mold
Date Start: | 2013-12-19 | [7 empty] | Mold | 2077.4
Time: | 11:30
Date | Time (hr) | Water (g) | Collected water per Day (g) |  | days |  | Height of head
2013-12-19 | 0 | 0 |  |  | 0 |  |  |  | Mold and Sample | 3986.6
2013-12-20 | 24 | 0 |  |  | 1
2013-12-23 | 95.75 | 36.7 | 12.23333 |  | 3.989583
2013-12-24 | 119.66 | 51.3 | 14.6 |  | 4.985833
2013-12-27 | 189.5 | 88.6 | 12.43333 |  | 8
2013-12-30 | 263.5 | 114.7 | 8.7 |  | 10.97917
2013-12-31 | 287.5 | 120.2 | 5.5 |  | 11.97917
2014-01-02 | 335.5 | 136.1 | 7.95 |  | 13.97917
2014-01-06 | 432 | 170.3 | 8.55 |  | 18
2014-01-07 | 456 | 178.2 | 7.9 |  | 19
2014-01-08 | 480 | 187 | 8.8 |  | 20
2014-01-09 | 504 | 194.9 | 7.9 |  | 21
2014-01-10 | 528 | 202.3 | 7.4 |  | 22
2014-01-13 | 600 | 232.7 | 10.13333 |  | 25
2014-01-14 | 624 | 239.2 | 6.5 |  | 26
2014-01-15 | 648 | 246.9 | 7.7 |  | 27
2014-01-16 | 672 | 254.5 | 7.6 |  | 28
2014-01-17 | 696 | 262.2 | 7.7 |  | 29
2014-01-20 | 768 | 290.6 | 9.466667 |  | 32 |  | 50mm | Start
2014-01-21 | 792 | 299.2 | 8.6 |  | 33 | **
2014-01-22 | 816 | 307.3 | 8.1 |  | 34 | ** | 43mm
2014-01-23 | 840 | 315.7 | 8.4 |  | 35 | ** | 42mm
2014-01-24 | 864 | 324.1 | 8.4 |  | 36 | ** | 40mm
2014-01-27 | 936 | 349.7 | 8.533333 |  | 39 | ** | 35mm
2014-01-28 | 960 | 357.8 | 8.1 |  | 40 | ** | 34mm
2014-01-29 | 984 | 365.6 | 7.8 |  | 41 | ** | 33mm
2014-01-30 | 1008 | 373 | 7.4 |  | 42 | ** | 31.5mm | ***
2014-01-31 | 1032 | 378.6 | 5.6 |  | 43 |  |  | ***
2014-02-03 | 1104 | 379.9 | 0.4333333 |  | 46 |  |  | ***
2014-02-04 | 1128 | 381 | 1.1 |  | 47 |  |  | ***
2014-02-05 | 1152 | 381 | 0 |  | 48 |  |  | ***
2014-02-06 | 1176 | 381 | 0 |  | 49 |  |  | ***
2014-02-07 | 1200 | 380.7 | -0.3 |  | 50 |  |  | ***
2014-02-10 | 1272 | 380.3 | -0.1333333 |  | 53 |  |  | ***
2014-02-11 | 1296 | 380.2 | -0.1 |  | 54 |  |  | ***
2014-02-12 | 1320 | 380.1 | -0.1 |  | 55 |  |  | ***
2014-02-13 | 1344 | 380 | -0.1 |  | 56 |  |  | ***
Comments: | ** reading without adding water since Jan 20
*** remove water at 1:45 pm
Technician: |  |  |  |  | Reviewer:

## Results Sheet Page 2
|  | PROJECT | Mount Nansen
|  | LOCATION | GS5 & GS1
|  | CLIENT | AMEC |  | DEPTH | 0.8-3.1
|  | BOREHOLE | TP-T-1-04 & TP-T-13-06 |  | LAB NO. | -
|  | JOB NO. | VM00605 |  | DATE | 2013-12-19
PERMEABILITY TEST
Soil Description | Very Silty & Silty Sand | [5 empty] | Sample Moisture Content Determination |  | Mass of Soil in Mold
Preparation | 50% very silty + 50% Silty Sand
[7 empty] | Tare No. | T59 | Mold | 2077.4
[7 empty] | Tare Mass | 17.8
[7 empty] | Wet + Tare | 253.8
[7 empty] | Dry + Tare | 211.2
[7 empty] | Water | 42.6 | Mold and Sample | 3986.6
[7 empty] | Dry Soil | 193.4
[7 empty] | % Moisture | 22.02689
Average collected water per day, with constant head: |  |  | 8.538462 | g/day
|  |  | 1.223771e-08 | m/s
Comments:
Technician: |  |  | Reviewer:

## Calculations
|  |  |  | 0.2124392 | Vv | 560.089 | cm3
[5 empty] | Hv | 6.935715 | cm
[5 empty] | DHw gravity drainage | 0.0990659 | cm
[5 empty] | Hw | 6.836649 | cm
[5 empty] | Vw | 552.089 | cm3 | Ww | 552.089 | g
Water |  | Time |  |  | Vs | 389.5065 | cm3 | Ws | 1090.618 | g
m3 | m | seconds
0 | 0 | 0 |  |  | Ws | 1564.573 | g
0 | 0 | 86400 |  |  | wc | 0.3528687
3.67e-05 | 0.004544648 | 344700
5.13e-05 | 0.006352601 | 430776
8.86e-05 | 0.01097155 | 691200
0.0001147 | 0.01420357 | 948600
0.0001202 | 0.01488465 | 1035000
0.0001361 | 0.01685359 | 1207800
0.0001703 | 0.02108865 | 1555200
0.0001782 | 0.02206693 | 1641600
0.000187 | 0.02315665 | 1728000
0.0001949 | 0.02413493 | 1814400
0.0002023 | 0.02505129 | 1900800
0.0002327 | 0.02881579 | 2160000
0.0002392 | 0.0296207 | 2246400
0.0002469 | 0.03057421 | 2332800
0.0002545 | 0.03151534 | 2419200
0.0002622 | 0.03246885 | 2505600
0.0002906 | 0.03598569 | 2764800 | 1.211951e-08
0.0002992 | 0.03705065 | 2851200
0.0003073 | 0.03805369 | 2937600
0.0003157 | 0.03909388 | 3024000
0.0003241 | 0.04013407 | 3110400
0.0003497 | 0.04330418 | 3369600
0.0003578 | 0.04430722 | 3456000
0.0003656 | 0.04527312 | 3542400
0.000373 | 0.04618948 | 3628800
0.0003786 | 0.04688294 | 3715200 | 0.000990659
0.0003799 | 0.04704392 | 3974400
0.000381 | 0.04718014 | 4060800
0.000381 | 0.04718014 | 4147200
0.000381 | 0.04718014 | 4233600
0.0003807 | 0.04714299 | 4320000
0.0003803 | 0.04709345 | 4579200
0.0003802 | 0.04708107 | 4665600
0.0003801 | 0.04706869 | 4752000
0.00038 | 0.0470563 | 4838400