## Sheet1
Data for Sage:
Mount Nansen
Lab Test: Standard Proctor Compaction
Borehole | sample | depth |  | SPDD | Optimum MC | Oversize 4.75 mm | Test date
|  | m | m | kg/m3 | % | %
TP-T-13-06 | GS1-Bulk | 0.8 | 0.9 | 1700 | 18 | 0 | 2013-12-02
TP-T-13-04 | GS5-Bulk | 3 | 3.1 | 1660 | 20.5 | 0 | 2013-12-02
note: SPDD = standard proctor dry density