## Sheet1
|  | PROJECT |  | Mt Nansen TA5 2013 SI Program | [5 empty] | PLOT VALUES
|  | PROJECT No. |  | VM00605E.523.20 | [5 empty] | 0.075 | 34.43285
|  | SAMPLE No |  | N/A |  | LAB No. | S - 9985 |  |  | 0.149 | 61.49445
|  | BOREHOLE No. |  | GP-T-13-18 |  | DEPTH | 0.0 - 1.25m |  |  | 0.25 | 84.3487
|  | REPORTED BY |  | CR/MR |  | DATE | 2013-11-17 |  |  | 0.42 | 97.81218
GRAIN SIZE ANALYSIS | [9 empty] | 0.841 | 99.93268
Sample Details |  | Nominal Sieve Size |  | Sieve Size Opening (mm) | Mass Retained (g) | Mass Finer Than (g) |  | Per Cent Finer Than Total Sample |  | 2 | 100
Mass Wet + Tare (g) | [9 empty] | 4.76 | 100
Mass Dry + Tare (g) |  | Imp | Metric | [6 empty] | 9.51 | 100
Mass Tare (g) |  | 3 | 80 | 76.1 |  | 297.1 |  | 100 |  | 12.7 | 100
Mass Dry Sample (g) | 0 | 2 | 50 | 50.8 |  | 297.1 |  | 100 |  | 20 | 100
Moisture Content (%) | #DIV/0! | 1.5 | 40 | 38.1 |  | 297.1 |  | 100 |  | 25.4 | 100
Test Sample Details |  | 1 | 25 | 25.4 |  | 297.1 |  | 100 |  | 38.1 | 100
Mass Dry Sample + Tare (g) | 310.8 | 3/4 | 20 | 20 |  | 297.1 |  | 100 |  | 50.8 | 100
Mass of Tare (g) | 13.7 | 1/2 | 12 | 12.7 |  | 297.1 |  | 100 |  | 76.1 | 100
Mass Dry Sample (g) | 297.1 | 3/8 | 10 | 9.51 |  | 297.1 |  | 100
|  | #4 | 5 | 4.76 |  | 297.1 |  | 100
|  | #10 | 2000 | 2.00 |  | 297.1 |  | 100
Mass Dry Sample + Tare After Wash (g) | 214.6 | #20 | 840 | 0.841 | 0.2 | 296.9 |  | 99.93268 | Sample Loss Checks:
Mass Dry Sample After Wash (g) | 200.9 | #40 | 420 | 0.420 | 6.3 | 290.6 |  | 97.81218 |  | Total Mass Retained: | 200.7 | Should equal Mass Dry Sample After Wash
Sample Split on Sieve Size |  | #60 | 250 | 0.250 | 40 | 250.6 |  | 84.3487 |  | Mass Fines | 96.2 | Should equal bottom Mass Finer Than number
Remarks |  | #100 | 150 | 0.149 | 67.9 | 182.7 |  | 61.49445
|  | #200 | 80 | 0.075 | 80.4 | 102.3 |  | 34.43285
Classification |  | Pan |  |  | 5.9 | 96.4
Gravel Sizes
Sand Sizes
Fines
Coarse
Fine
Coarse
Medium
Fine
3
2
1.5
1
3/4
1/2
#4
#10
#20
#40
#60
#100
#200
3/8