## Sheet1
Mount Nansen
2013 Site Investigation
Specific Gravity Test (unitless)
Completed by AMEC Edmonton Lab
Date of test: November 16, 2013
|  | Sample Interval |  | Specific Gravity
Test hole ID | Sample | from (m) | to (m) | Trial 1 | Trial 2 | Average
TP-T-13-02 | GS2-Bulk | 1 | 1.1 | 2.864 | 2.868 | 2.866
TP-T-13-04 | GS1-Bulk | 1.1 | 1.2 | 2.818 | 2.817 | 2.818
TP-T-13-04 | GS5-Bulk | 3 | 3.1 | 2.809 | 2.806 | 2.808
TP-T-13-06 | GS1-Bulk | 0.8 | 0.9 | 2.773 | 2.773 | 2.773