## Chart Set-up
Ip=0.73 * (Wl -20)
Line A |  |  | Wl=30% |  | Wl=50% |  | Cl-Ml Borders
Wl | Ip |  | Wl | Ip | Wl | Ip | Wl | Ip
20 | 0 |  | 30 | 7.3 | 50 | 0 | 10 | 4
100 | 58.4 |  | 30 | 25 | 50 | 39.8 | 25.479 | 4
[7 empty] | 10 | 7
[7 empty] | 29.5689 | 7
Sieve size dashed lines
3" | 75 | 100
| 75 | 0
3/4" | 19 | 100
| 19 | 0
#4 | 4.75 | 100
| 4.75 | 0
#10 | 2 | 100
| 2 | 0
#40 | 0.425 | 100
| 0.425 | 0
#200 | 0.075 | 100
| 0.075 | 0

## Limits Data
GeotechResults
[14 empty] | Atterberg Limits |  |  |  | Moisture content | Organic Matter (375°C) | Specific Gravity | Standard Proctor Compaction
[12 empty] | Limits? | Plotting Name | Liquid Limit | Plasticity Index | Plastic Limit | Non-Plastic | % Moisture | Organic Matter (375°C) | Specific Gravity | Optimum MC | Oversize 4.75 mm | SPDD
SITE | TYPE | YEAR | SOURCE | REPORT ID | LOCATION | SAMPLE | DEPTH | BOTTOM | LENGTH | CLASS | SOIL TYPE | no |  | % | none | % | none | % | % | none | % | % | kg/m3
TSF-Dam | TP | 2013 | AMEC/AE |  | TP-TD-13-03 | ARD-03 | 3.5 | 3.6 | 0.1 | SW | Fill | yes | TP-TD-13-03 @ 3.5 m |  |  |  | 1 |  | 0.27
TSF-Dam | BH | 2013 | AMEC/AE |  | BH-TD-13-01 | GS14 | 19 | 19.1 | 0.1 | OL | Native | yes | BH-TD-13-01 @ 19 m |  |  |  | 1 | 24.0418611 | 1.8
TSF-Tailings | BH | 2013 | AMEC/AE |  | BH-T-13-03 | GS5 | 4.9 | 5 | 0.1 | SW | Native | yes | BH-T-13-03 @ 4.9 m |  |  |  | 1 | 20.8072684 | 0.88
TSF-Tailings | TP | 2013 | AMEC/AE |  | TP-T-13-04 | GS6 | 3.4 | 3.5 | 0.1 | OR | Native | yes | TP-T-13-04 @ 3.4 m |  |  |  | 1 | 34.4914574 | 4
TSF-Tailings | BH | 2013 | AMEC/AE |  | BH-T-13-04 | GS2 | 8.7 | 8.8 | 0.1 | OR | Native | yes | BH-T-13-04 @ 8.7 m | 37.3457697 | 13.0163169 | 24.3294528 |  | 49.1076923 | 1.9
TSF-Tailings | BH | 2013 | AMEC/AE |  | BH-T-13-02 | GS1 | 1 | 1.1 | 0.1 | SW | Tailings | yes | BH-T-13-02 @ 1 m |  |  |  | 1
TSF-Tailings | TP | 2013 | AMEC/AE |  | TP-T-13-06 | GS1-Bulk | 0.8 | 0.9 | 0.1 | SM | Tailings | yes | TP-T-13-06 @ 0.8 m |  |  |  | 1 | 27.1 |  | 2.773 | 18 | 0 | 1700
TSF-Tailings | TP | 2013 | AMEC/AE |  | TP-T-13-04 | GS1-Bulk | 1 | 1.1 | 0.1 | SW | Tailings | yes | TP-T-13-04 @ 1 m |  |  |  | 1 | 29.3 |  | 2.818
TSF-Tailings | TP | 2013 | AMEC/AE |  | TP-T-13-09 | GS2 | 2 | 2.1 | 0.1 | SW | Tailings | yes | TP-T-13-09 @ 2 m |  |  |  | 1
TSF-Tailings | TP | 2013 | AMEC/AE |  | TP-T-13-04 | GS3 | 2.1 | 2.2 | 0.1 | ML | Tailings | yes | TP-T-13-04 @ 2.1 m |  |  |  | 1 | 28.8
TSF-Tailings | BH | 2009 | AECOM | R24 | MW09-02 | MW09-02 @ 3.0 m (AECOM 2009) | 3 |  |  |  | Tailings | yes | MW09-02 @ 3.0 m (AECOM 2009) |  |  |  | 1 | 27.4 |  | 2.73
TSF-Tailings | BH | 2009 | AECOM | R24 | MW09-01 | MW09-01 @ 4.5 m (AECOM 2009) | 4.5 |  |  |  | Tailings | yes | MW09-01 @ 4.5 m (AECOM 2009) | 52.2 | 21.4 | 30.9 |  | 51 |  | 2.64
TSF-Tailings | GP | 2013 | AMEC/AE |  | GP-T-13-10 | 8.6 - 9.4 | 8.6 | 9.4 | 0.8 |  | Tailings | yes | GP-T-13-10 @ 8.6 m | 38.1 | 16 | 22.2
TSF-Tailings | GP | 2013 | AMEC/AE |  | GP-T-13-04 | 5.5 - 6.5 | 5.5 | 6.5 | 1 |  | Tailings | yes | GP-T-13-04 @ 5.5 m | 23.2439897 | 13.7306951 | 36.9746849 |  | 36.086585
TSF-Tailings | GP | 2013 | AMEC/AE |  | GP-T-13-03 | 4 - 5 | 4 | 5 | 1 |  | Tailings | yes | GP-T-13-03 @ 4 m | 49.6954418 | 22.0546657 | 27.6407761 |  | 52.4
TSF-Tailings | TP | 2013 | AMEC/AE |  | TP-T-13-02 | GS2-Bulk | 1 | 1.1 | 0.1 | SM | Tailings | yes | TP-T-13-02 @ 1 m | 39.0820208 | 15.9958593 | 23.0861615 |  | 25.7 |  | 2.866
TSF-Tailings | TP | 2013 | AMEC/AE |  | TP-T-13-04 | GS5-Bulk | 3 | 3.1 | 0.1 | ML | Tailings | yes | TP-T-13-04 @ 3 m | 33.0761799 | 8.56017355 | 24.5160064 |  | 48.3 |  | 2.808 | 20.5 | 0 | 1660
TSF-Tailings | GP | 2013 | AMEC/AE |  | GP-T-13-10 | 4.5 - 5.5 | 4.5 | 5.5 | 1 |  | Tailings | yes | GP-T-13-10 @ 4.5 m | 45.3257826 | 16.8173705 | 28.5084121
TSF-Tailings | GP | 2013 | AMEC/AE |  | GP-T-13-03 | 5 - 6 | 5 | 6 | 1 |  | Tailings | yes | GP-T-13-03 @ 5 m | 52.9 | 20.7 | 32.2

## Moisture Data
GeotechResults | [17 empty] | Fines Tailings Gs |  | 2.82
[17 empty] | Moisture content | Coarse Tailing Gs |  | 2.77
[15 empty] | Sieve or Hydro? | Plotting Name | % Moisture | In-situ Soil Gs |  | 2.65 | [5 empty] | Start Lines
SITE | TYPE | YEAR | SOURCE | REPORT ID | LOCATION | SAMPLE | DEPTH | BOTTOM | LENGTH | Avg Depth | Depth to OG | Depth from OG | CLASS | SOIL TYPE | Yes/no |  | % | Dry Density - tails max | Dry Density tails min | Dry density In-situ | For plotting - max | For plotting - min | For Plotting:
TSF-Tailings | BH | 2013 | AMEC/AE |  | BH-T-13-01 | MC1 | 0.3 | 0.4 | 0.1 | 0.35 | 0.6 | -0.25 | SW | Tailings | no | BH-T-13-01 @ 0.3 m | 10.5263158 | 2174.513 | 2144.662 | 2072.016 | 2174.513 | 2144.662 | Borehole | Tailings Depth | Tailings Depth | Depth | MC | Density | Unit
TSF-Tailings | BH | 2013 | AMEC/AE |  | BH-T-13-01 | MC2 | 1 | 1.1 | 0.1 | 1.05 | 0.6 | 0.45 | SW | Native | no | BH-T-13-01 @ 1 m | 2.99295775 | 2600.513 | 2557.935 | 2455.265 | 2455.265 | 2455.265 | Plot Ends | 0 | 100 | BH-T-13-01
TSF-Tailings | BH | 2013 | AMEC/AE |  | BH-T-13-01 | MC3 | 3 | 3.1 | 0.1 | 3.05 | 0.6 | 2.45 | SW | Native | no | BH-T-13-01 @ 3 m | 5.47945205 | 2442.572 | 2404.971 | 2313.995 | 2313.995 | 2313.995 | BH-T-13-01 | 0.6 | 0.6 | 0
TSF-Tailings | BH | 2013 | AMEC/AE |  | BH-T-13-01 | MC4 | 4 | 4.1 | 0.1 | 4.05 | 0.6 | 3.45 | SW | Native | no | BH-T-13-01 @ 4 m | 15.2515723 | 1971.898 | 1947.319 | 1887.24 | 1887.24 | 1887.24 | BH-T-13-02 | 1.6 | 1.6 | 0.6 | 0 | 0 | Tailings
TSF-Tailings | BH | 2013 | AMEC/AE |  | BH-T-13-01 | MC5 | 4.5 | 4.6 | 0.1 | 4.55 | 0.6 | 3.95 | SW | Native | no | BH-T-13-01 @ 4.5 m | 17.7570093 | 1879.063 | 1856.731 | 1802.034 | 1802.034 | 1802.034 | BH-T-13-04 | 8.5 | 8.5 | 0.6 | 1 | 2000
TSF-Tailings | BH | 2013 | AMEC/AE |  | BH-T-13-01 | MC6 | 5 | 5.1 | 0.1 | 5.05 | 0.6 | 4.45 | SW | Native | no | BH-T-13-01 @ 5 m | 20.2108963 | 1796.239 | 1775.821 | 1725.722 | 1725.722 | 1725.722 |  |  |  | 4.2 | 0.45 | 250 | water Table
TSF-Tailings | BH | 2013 | AMEC/AE |  | BH-T-13-01 | MC7 | 5.5 | 5.6 | 0.1 | 5.55 | 0.6 | 4.95 | SW | Native | no | BH-T-13-01 @ 5.5 m | 24.7826087 | 1659.927 | 1642.476 | 1599.528 | 1599.528 | 1599.528 |  |  |  | 4.2 | 0.6 | 700
TSF-Tailings | BH | 2013 | AMEC/AE |  | BH-T-13-01 | MC8 | 6 | 6.1 | 0.1 | 6.05 | 0.6 | 5.45 | SW | Native | no | BH-T-13-01 @ 6 m | 25.198939 | 1648.535 | 1631.321 | 1588.946 | 1588.946 | 1588.946 |  |  |  | 4.5 | 0 | 0 | Permafrost
TSF-Tailings | BH | 2013 | AMEC/AE |  | BH-T-13-01 | MC9 | 6.5 | 6.6 | 0.1 | 6.55 | 0.6 | 5.95 | SW | Native | no | BH-T-13-01 @ 6.5 m | 22.1590909 | 1735.506 | 1716.438 | 1669.59 | 1669.59 | 1669.59 |  |  |  | 4.5 | 1 | 2000
TSF-Tailings | BH | 2013 | AMEC/AE |  | BH-T-13-01 | MC10 | 7 | 7.1 | 0.1 | 7.05 | 0.6 | 6.45 | SW | Native | no | BH-T-13-01 @ 7 m | 22.5460123 | 1723.93 | 1705.114 | 1658.874 | 1658.874 | 1658.874 |  |  |  | 12.78 | 0.45 | 250 | Ice lense
TSF-Tailings | BH | 2013 | AMEC/AE |  | BH-T-13-01 | MC11 | 7.5 | 7.6 | 0.1 | 7.55 | 0.6 | 6.95 | SW | Native | no | BH-T-13-01 @ 7.5 m | 22.2570533 | 1732.56 | 1713.557 | 1666.864 | 1666.864 | 1666.864 |  |  |  | 12.78 | 0.6 | 700
TSF-Tailings | BH | 2013 | AMEC/AE |  | BH-T-13-01 | MC12 | 8 | 8.1 | 0.1 | 8.05 | 0.6 | 7.45 | SW | Native | no | BH-T-13-01 @ 8 m | 23.7885463 | 1687.777 | 1669.738 | 1625.372 | 1625.372 | 1625.372 |  |  |  | BH-T-13-02
TSF-Tailings | BH | 2013 | AMEC/AE |  | BH-T-13-01 | MC13 | 8.5 | 8.6 | 0.1 | 8.55 | 0.6 | 7.95 | SW | Native | no | BH-T-13-01 @ 8.5 m | 24.7368421 | 1661.189 | 1643.712 | 1600.699 | 1600.699 | 1600.699 |  |  |  | 0
TSF-Tailings | BH | 2013 | AMEC/AE |  | BH-T-13-01 | MC14 | 9 | 9.1 | 0.1 | 9.05 | 0.6 | 8.45 | SW | Native | no | BH-T-13-01 @ 9 m | 22.166998 | 1735.268 | 1716.205 | 1669.37 | 1669.37 | 1669.37 |  |  |  | 1.6 | 0 | 0 | Tailings
TSF-Tailings | BH | 2013 | AMEC/AE |  | BH-T-13-01 | MC15 | 9.5 | 9.6 | 0.1 | 9.55 | 0.6 | 8.95 | SW | Native | no | BH-T-13-01 @ 9.5 m | 19.0641248 | 1834.017 | 1812.737 | 1760.564 | 1760.564 | 1760.564 |  |  |  | 1.6 | 1 | 2000
TSF-Tailings | BH | 2013 | AMEC/AE |  | BH-T-13-01 | MC16 | 10 | 10.1 | 0.1 | 10.05 | 0.6 | 9.45 | SW | Native | no | BH-T-13-01 @ 10 m | 17.768595 | 1878.654 | 1856.332 | 1801.658 | 1801.658 | 1801.658 |  |  |  | 5.1 | 0 | 0 | Permafrost
TSF-Tailings | BH | 2013 | AMEC/AE |  | BH-T-13-01 | MC17 | 10.5 | 10.6 | 0.1 | 10.55 | 0.6 | 9.95 | SW | Native | no | BH-T-13-01 @ 10.5 m | 17.1641791 | 1900.231 | 1877.396 | 1821.493 | 1821.493 | 1821.493 |  |  |  | 5.1 | 1 | 2000
TSF-Tailings | BH | 2013 | AMEC/AE |  | BH-T-13-01 | MC18 | 11 | 11.1 | 0.1 | 11.05 | 0.6 | 10.45 | SW | Native | no | BH-T-13-01 @ 11 m | 20.3778677 | 1790.867 | 1770.571 | 1720.764 | 1720.764 | 1720.764 |  |  |  | 8.7 | 0.45 | 250 | Ice lense
TSF-Tailings | BH | 2013 | AMEC/AE |  | BH-T-13-01 | MC19 | 11.5 | 11.6 | 0.1 | 11.55 | 0.6 | 10.95 | SW | Native | no | BH-T-13-01 @ 11.5 m | 21.641791 | 1751.228 | 1731.815 | 1684.136 | 1684.136 | 1684.136 |  |  |  | 8.7 | 0.6 | 700
TSF-Tailings | BH | 2013 | AMEC/AE |  | BH-T-13-01 | MC20 | 12 | 12.1 | 0.1 | 12.05 | 0.6 | 11.45 | SW | Native | no | BH-T-13-01 @ 12 m | 23.3256351 | 1701.067 | 1682.745 | 1637.694 | 1637.694 | 1637.694 |  |  |  | 9.7 | 0.45 | 1200 | Ice lense
TSF-Tailings | BH | 2013 | AMEC/AE |  | BH-T-13-01 | MC21 | 12.7 | 12.8 | 0.1 | 12.75 | 0.6 | 12.15 | SW | Native | no | BH-T-13-01 @ 12.7 m | 88.3435583 | 807.7247 | 803.5702 | 793.1509 | 793.1509 | 793.1509 |  |  |  | 9.7 | 0.6 | 700
TSF-Tailings | BH | 2013 | AMEC/AE |  | BH-T-13-01 | MC22 | 13.4 | 13.5 | 0.1 | 13.45 | 0.6 | 12.85 | SW | Native | yes | BH-T-13-01 @ 13.4 m | 20.5928237 | 1784 | 1763.858 | 1714.423 | 1714.423 | 1714.423 |  |  |  | BH-T-13-04
TSF-Tailings | BH | 2013 | AMEC/AE |  | BH-T-13-02 | MC1 | 0.5 | 0.6 | 0.1 | 0.55 | 1.6 | -1.05 | SW | Tailings | no | BH-T-13-02 @ 0.5 m | 22.1238938 | 1736.567 | 1717.476 | 1670.572 | 1736.567 | 1717.476 |  |  |  | 0
TSF-Tailings | BH | 2013 | AMEC/AE |  | BH-T-13-02 | MC2 | 1.5 | 1.6 | 0.1 | 1.55 | 1.6 | -0.05 | SW | Tailings | no | BH-T-13-02 @ 1.5 m | 24.3664717 | 1671.473 | 1653.779 | 1610.246 | 1671.473 | 1653.779 |  |  |  | 8.5 | 0 | 0 | Tailings
TSF-Tailings | BH | 2013 | AMEC/AE |  | BH-T-13-02 | MC3 | 2 | 2.1 | 0.1 | 2.05 | 1.6 | 0.45 | OL | Native | yes | BH-T-13-02 @ 2 m | 20.3703704 | 1791.108 | 1770.806 | 1720.986 | 1720.986 | 1720.986 |  |  |  | 8.5 | 1 | 2000
TSF-Tailings | BH | 2013 | AMEC/AE |  | BH-T-13-02 | MC4 | 3 | 3.1 | 0.1 | 3.05 | 1.6 | 1.45 | SW | Native | no | BH-T-13-02 @ 3 m | 19.8125837 | 1809.183 | 1788.472 | 1737.667 | 1737.667 | 1737.667 |  |  |  | 2.7 | 0.45 | 750 | water Table
TSF-Tailings | BH | 2013 | AMEC/AE |  | BH-T-13-02 | MC5 | 4 | 4.1 | 0.1 | 4.05 | 1.6 | 2.45 | SW | Native | no | BH-T-13-02 @ 4 m | 23.04 | 1709.373 | 1690.872 | 1645.39 | 1645.39 | 1645.39 |  |  |  | 2.7 | 0.6 | 1000
TSF-Tailings | BH | 2013 | AMEC/AE |  | BH-T-13-02 | MC6 | 5 | 5.1 | 0.1 | 5.05 | 1.6 | 3.45 | SW | Native | no | BH-T-13-02 @ 5 m | 26.0162602 | 1626.618 | 1609.856 | 1568.576 | 1568.576 | 1568.576 |  |  |  | 8.5 | 0 | 0 | Organics
TSF-Tailings | BH | 2013 | AMEC/AE |  | BH-T-13-02 | MC7 | 5.5 | 5.6 | 0.1 | 5.55 | 1.6 | 3.95 | SM | Native | no | BH-T-13-02 @ 5.5 m | 24.2587601 | 1674.488 | 1656.731 | 1613.043 | 1613.043 | 1613.043 |  |  |  | 8.5 | 1 | 2000
TSF-Tailings | BH | 2013 | AMEC/AE |  | BH-T-13-02 | MC8 | 6 | 6.1 | 0.1 | 6.05 | 1.6 | 4.45 | SM | Native | no | BH-T-13-02 @ 6 m | 25.3699789 | 1643.899 | 1626.782 | 1584.64 | 1584.64 | 1584.64 |  |  |  | 11.3 | 0 | 0 | Permafrost
TSF-Tailings | BH | 2013 | AMEC/AE |  | BH-T-13-02 | MC9 | 6.5 | 6.6 | 0.1 | 6.55 | 1.6 | 4.95 | SM | Native | no | BH-T-13-02 @ 6.5 m | 27.827381 | 1580.069 | 1564.248 | 1525.245 | 1525.245 | 1525.245 |  |  |  | 11.3 | 1 | 2000
TSF-Tailings | BH | 2013 | AMEC/AE |  | BH-T-13-02 | MC10 | 7 | 7.1 | 0.1 | 7.05 | 1.6 | 5.45 | SM | Native | no | BH-T-13-02 @ 7 m | 27.8008299 | 1580.732 | 1564.898 | 1525.863 | 1525.863 | 1525.863 |  |  |  | 12.3 | 0 | 0 | Sand
TSF-Tailings | BH | 2013 | AMEC/AE |  | BH-T-13-02 | MC11 | 7.5 | 7.6 | 0.1 | 7.55 | 1.6 | 5.95 | SM | Native | no | BH-T-13-02 @ 7.5 m | 33.877551 | 1442.199 | 1429.008 | 1396.387 | 1396.387 | 1396.387 |  |  |  | 12.3 | 1 | 2000
TSF-Tailings | BH | 2013 | AMEC/AE |  | BH-T-13-02 | MC12 | 8 | 8.1 | 0.1 | 8.05 | 1.6 | 6.45 | SM | Native | no | BH-T-13-02 @ 8 m | 21.9941349 | 1740.489 | 1721.312 | 1674.201 | 1674.201 | 1674.201
TSF-Tailings | BH | 2013 | AMEC/AE |  | BH-T-13-02 | MC13 | 8.3 | 8.4 | 0.1 | 8.35 | 1.6 | 6.75 | SM | Native | no | BH-T-13-02 @ 8.3 m | 97.4074074 | 752.6244 | 749.016 | 739.9555 | 739.9555 | 739.9555
TSF-Tailings | BH | 2013 | AMEC/AE |  | BH-T-13-02 | MC14 | 8.5 | 8.6 | 0.1 | 8.55 | 1.6 | 6.95 |  | Native | no | BH-T-13-02 @ 8.5 m | 89.3617021 | 801.1364 | 797.0491 | 786.7972 | 786.7972 | 786.7972
TSF-Tailings | BH | 2013 | AMEC/AE |  | BH-T-13-02 | MC15 | 8.9 | 9 | 0.1 | 8.95 | 1.6 | 7.35 |  | Native | no | BH-T-13-02 @ 8.9 m | 58.4033613 | 1065.367 | 1058.151 | 1040.158 | 1040.158 | 1040.158
TSF-Tailings | BH | 2013 | AMEC/AE |  | BH-T-13-02 | MC16 | 9.3 | 9.4 | 0.1 | 9.35 | 1.6 | 7.75 | SM | Native | no | BH-T-13-02 @ 9.3 m | 20.7246377 | 1779.814 | 1759.767 | 1710.557 | 1710.557 | 1710.557
TSF-Tailings | BH | 2013 | AMEC/AE |  | BH-T-13-02 | MC17 | 9.7 | 9.8 | 0.1 | 9.75 | 1.6 | 8.15 | SM | Native | no | BH-T-13-02 @ 9.7 m | 41.8563923 | 1293.37 | 1282.751 | 1256.404 | 1256.404 | 1256.404
TSF-Tailings | BH | 2013 | AMEC/AE |  | BH-T-13-02 | MC18 | 10 | 10.1 | 0.1 | 10.05 | 1.6 | 8.45 | SM | Native | no | BH-T-13-02 @ 10 m | 27.7511962 | 1581.973 | 1566.115 | 1527.02 | 1527.02 | 1527.02
TSF-Tailings | BH | 2013 | AMEC/AE |  | BH-T-13-02 | MC19 | 10.5 | 10.6 | 0.1 | 10.55 | 1.6 | 8.95 | SM | Native | no | BH-T-13-02 @ 10.5 m | 14.108252 | 2017.38 | 1991.662 | 1928.86 | 1928.86 | 1928.86
TSF-Tailings | BH | 2013 | AMEC/AE |  | BH-T-13-02 | MC20 | 11 | 11.1 | 0.1 | 11.05 | 1.6 | 9.45 | SM | Native | no | BH-T-13-02 @ 11 m | 14.0668524 | 2019.066 | 1993.305 | 1930.401 | 1930.401 | 1930.401
TSF-Tailings | BH | 2013 | AMEC/AE |  | BH-T-13-04 | MC1 | 1 | 1.1 | 0.1 | 1.05 | 8.5 | -7.45 | SM | Tailings | no | BH-T-13-04 @ 1 m | 11.4081996 | 2133.598 | 2104.852 | 2034.834 | 2133.598 | 2104.852
TSF-Tailings | BH | 2013 | AMEC/AE |  | BH-T-13-04 | MC2 | 2 | 2.1 | 0.1 | 2.05 | 8.5 | -6.45 | SM | Tailings | no | BH-T-13-04 @ 2 m | 22.3529412 | 1729.687 | 1710.746 | 1664.204 | 1729.687 | 1710.746
TSF-Tailings | BH | 2013 | AMEC/AE |  | BH-T-13-04 | MC3 | 5 | 5.1 | 0.1 | 5.05 | 8.5 | -3.45 | SM | Tailings | no | BH-T-13-04 @ 5 m | 27.9792746 | 1576.286 | 1560.541 | 1521.72 | 1576.286 | 1560.541
TSF-Tailings | BH | 2013 | AMEC/AE |  | BH-T-13-04 | MC4 | 5.5 | 5.6 | 0.1 | 5.55 | 8.5 | -2.95 | SM | Tailings | no | BH-T-13-04 @ 5.5 m | 29.4871795 | 1539.689 | 1524.663 | 1487.585 | 1539.689 | 1524.663
TSF-Tailings | BH | 2013 | AMEC/AE |  | BH-T-13-04 | MC5 | 6.5 | 6.6 | 0.1 | 6.55 | 8.5 | -1.95 | SM | Tailings | no | BH-T-13-04 @ 6.5 m | 25.6559767 | 1636.207 | 1619.248 | 1577.49 | 1636.207 | 1619.248
TSF-Tailings | BH | 2013 | AMEC/AE |  | BH-T-13-04 | MC6 | 8 | 8.1 | 0.1 | 8.05 | 8.5 | -0.45 | SM | Tailings | no | BH-T-13-04 @ 8 m | 27.8637771 | 1579.161 | 1563.358 | 1524.399 | 1579.161 | 1563.358
TSF-Tailings | BH | 2013 | AMEC/AE |  | BH-T-13-04 | MC7 | 8.6 | 8.7 | 0.1 | 8.65 | 8.5 | 0.15 | OR | Native | no | BH-T-13-04 @ 8.6 m | 36.1204013 | 1397.011 | 1384.63 | 1353.982 | 1353.982 | 1353.982
TSF-Tailings | BH | 2013 | AMEC/AE |  | BH-T-13-04 | GS2 | 8.7 | 8.8 | 0.1 | 8.75 | 8.5 | 0.25 | OR | Native | yes | BH-T-13-04 @ 8.7 m | 49.1076923 | 1182.471 | 1173.588 | 1151.496 | 1151.496 | 1151.496
TSF-Tailings | BH | 2013 | AMEC/AE |  | BH-T-13-04 | MC8 | 9.5 | 9.6 | 0.1 | 9.55 | 8.5 | 1.05 | OR | Native | no | BH-T-13-04 @ 9.5 m | 20.8502024 | 1775.846 | 1755.887 | 1706.891 | 1706.891 | 1706.891
TSF-Tailings | BH | 2013 | AMEC/AE |  | BH-T-13-04 | MC9 | 11 | 11.1 | 0.1 | 11.05 | 8.5 | 2.55 | OR | Native | no | BH-T-13-04 @ 11 m | 17.8970917 | 1874.13 | 1851.914 | 1797.496 | 1797.496 | 1797.496
TSF-Tailings | BH | 2013 | AMEC/AE |  | BH-T-13-04 | MC10 | 11.4 | 11.5 | 0.1 | 11.45 | 8.5 | 2.95 | OR | Native | no | BH-T-13-04 @ 11.4 m | 18.7347932 | 1845.162 | 1823.624 | 1770.832 | 1770.832 | 1770.832
TSF-Tailings | BH | 2013 | AMEC/AE |  | BH-T-13-04 | MC11 | 11.8 | 11.9 | 0.1 | 11.85 | 8.5 | 3.35 | OR | Native | no | BH-T-13-04 @ 11.8 m | 39.3258427 | 1337.134 | 1325.787 | 1297.662 | 1297.662 | 1297.662
TSF-Tailings | BH | 2013 | AMEC/AE |  | BH-T-13-04 | ARD-05 | 12 | 12.1 | 0.1 | 12.05 | 8.5 | 3.55 |  | Native | yes | BH-T-13-04 @ 12 m | 30.3962589 | 1518.436 | 1503.82 | 1467.737 | 1467.737 | 1467.737
TSF-Tailings | BH | 2013 | AMEC/AE |  | BH-T-13-04 | MC12 | 12.2 | 12.3 | 0.1 | 12.25 | 8.5 | 3.75 | OR | Native | no | BH-T-13-04 @ 12.2 m | 36.40553 | 1391.468 | 1379.185 | 1348.774 | 1348.774 | 1348.774
TSF-Tailings | BH | 2013 | AMEC/AE |  | BH-T-13-04 | MC13 | 12.8 | 12.9 | 0.1 | 12.85 | 8.5 | 4.35 | SM | Native | no | BH-T-13-04 @ 12.8 m | 23.3785822 | 1699.536 | 1681.247 | 1636.275 | 1636.275 | 1636.275
TSF-Tailings | BH | 2013 | AMEC/AE |  | BH-T-13-04 | MC14 | 13.4 | 13.5 | 0.1 | 13.45 | 8.5 | 4.95 | SM | Native | no | BH-T-13-04 @ 13.4 m | 16.5441176 | 1922.888 | 1899.508 | 1842.3 | 1842.3 | 1842.3
TSF-Tailings | BH | 2013 | AMEC/AE |  | BH-T-13-04 | ARD-06 | 13.6 | 13.7 | 0.1 | 13.65 | 8.5 | 5.15 |  | Native | yes | BH-T-13-04 @ 13.6 m | 16.89 | 1910.183 | 1887.11 | 1830.635 | 1830.635 | 1830.635
TSF-Tailings | BH | 2013 | AMEC/AE |  | BH-T-13-04 | MC15 | 13.9 | 14 | 0.1 | 13.95 | 8.5 | 5.45 | SM | Native | no | BH-T-13-04 @ 13.9 m | 10.6557377 | 2168.41 | 2138.725 | 2066.475 | 2066.475 | 2066.475
TSF-Tailings | BH | 2013 | AMEC/AE |  | BH-T-13-04 | MC16 | 15 | 15.1 | 0.1 | 15.05 | 8.5 | 6.55 | SM | Native | no | BH-T-13-04 @ 15 m | 14.8421053 | 1987.949 | 1962.971 | 1901.938 | 1901.938 | 1901.938
TSF-Tailings | BH | 2013 | AMEC/AE |  | BH-T-13-04 | MC17 | 15.8 | 15.9 | 0.1 | 15.85 | 8.5 | 7.35 | SM | Native | no | BH-T-13-04 @ 15.8 m | 18.4279476 | 1855.668 | 1833.886 | 1780.506 | 1780.506 | 1780.506
TSF-Tailings | BH | 2013 | AMEC/AE |  | BH-T-13-04 | MC18 | 16.5 | 16.6 | 0.1 | 16.55 | 8.5 | 8.05 | SM | Native | no | BH-T-13-04 @ 16.5 m | 19.7431782 | 1811.457 | 1790.694 | 1739.765 | 1739.765 | 1739.765
TSF-Tailings | BH | 2013 | AMEC/AE |  | BH-T-13-04 | MC19 | 17 | 17.1 | 0.1 | 17.05 | 8.5 | 8.55 | SM | Native | no | BH-T-13-04 @ 17 m | 17.7065767 | 1880.846 | 1858.471 | 1803.673 | 1803.673 | 1803.673
TSF-Tailings | BH | 2013 | AMEC/AE |  | BH-T-13-04 | ARD-08 | 17.1 | 17.2 | 0.1 | 17.15 | 8.5 | 8.65 |  | Native | yes | BH-T-13-04 @ 17.1 m | 17.68 | 1881.786 | 1859.39 | 1804.538 | 1804.538 | 1804.538
TSF-Tailings | BH | 2013 | AMEC/AE |  | BH-T-13-04 | MC20 | 18 | 18.1 | 0.1 | 18.05 | 8.5 | 9.55 | SM | Native | no | BH-T-13-04 @ 18 m | 17.4460432 | 1890.108 | 1867.514 | 1812.189 | 1812.189 | 1812.189
[21 empty] | 1582.836 | 1566.953

## Moisture vs depth plot
Tailings Facility - Moisture Content With Depth
Tailings
Native Soil
Tailings
Native Soil
Tailings
Native Soil