## HistoriMoisture vs depth images
Soil-Water Characteristic Curve (SWCC) for MW09-01, Clay Tailings - (AECOM 2009)
Soil-Water Characteristic Curve (SWCC) for Tailings - (Golder 2010)
Soil-Water Characteristic Curve (SWCC) for MW09-02, Silty Sand Tailings - (AECOM 2009)
This is gravimetric, same data as volumetric plot in Golder 2010

## Historic SWCC data
| Suction (kPa) |  | 0.1 | 1 | 2 | 3 | 4 | 5 | 6 | 7 | 10 | 20 | 30 | 100 | 200 | 300 | 1000 | 2000 | 3000 | 7000 | 10000 | 20000 | 30000 | 100000
Moisture Content (%) | AECOM 2009 | Coarse (Measured - Lorax) | 49% | 49% | 49% | 48% | 47% | 46% | 44% | 41% | 36% | 25% | 19% | 11%
| = Golder 2010 | Fine (Measured - Lorax) | 55% | 55% | 55% | 54.5% | 54.4% | 54.2% | 54.1% | 54% | 53.9% | 52.5% | 52% | 48% | 44% | 42% | 31.5% | 24% | 18% | 7.5% | 6% | 4.5% | 3.5%

## reference Lines
Pressure
100 | 0
100 | 48%
Saturated Typical to Coarse |  | Dewatered Typical to Coarse
1 | 49% | 1 | 11%
3 | 49% | 100 | 11%
Saturated Fine |  | Dewatered Fine
2 | 55% | 30 | 48%
80 | 55% | 100 | 48%
TP-T-13-040fine
Saturated |  | Dewatered
6 | 47.1% | 15 | 36%
20 | 47.1% | 100 | 36%
TP-T-13-06-coarse
2 | 47.7% | 2 | 14.7%
2.5 | 47.7% | 100 | 14.7%

## TP-T-13-04_results
| PROJECT Mt Nansen TA5 2013 SI Program PROJECT LOCATION CLIENT Government of Yukon BOREHOLE No. PROJECT No. VM00605E.523.20 Cell No. LAB No. S-9985 SAMPLE NUMBER | [6 empty] | Yukon
| PROJECT ENGINEER Renata Wood SAMPLE TYPE | [6 empty] | TP-T-13-04 GS5
4
GS5
Silt
Capillary-Moisture Relationship of Soils by Tempe Cell
SOIL DESCRIPTION: | Silty clay, trace sand
Pre-Test Wet Density | 1776 | kg / m3 | Porosity of compacted sample |  |  |  | 0.49 |  | (A) Post-Test Weight of Water |  |  |  | 47.3 | g
Initial Dry Density | 1432 | kg / m3 | Pre-Test Moisture content of sample |  |  |  | 24 | % | Post-Test Moisture Content (% weight) of Sample |  |  |  | 24.2 | %
| Saturated | DRYING CURVE
(B) Matric Suction Applied ( kPa ) | 0.1 | 0.5 | 1 | 2 | 3 | 5 | 7 | 10 | 20 | 40 | 80 | 110
(C) Weight of soil + water + cell (g) | 899.8 | 899.8 | 899.6 | 899.5 | 899.2 | 899.1 | 898.2 | 895.8 | 893.5 | 891 | 887 | 882.8
(D) Weight of Cell (g) | 899.8
(E) Weight of soil + water (g) | 259.8 | 259.8 | 259.6 | 259.5 | 259.2 | 259.1 | 258.2 | 255.8 | 253.5 | 251 | 247 | 242.8
E = F + G
(F) Weight of dry soil (g) | 195.5
(G) Weight of water (g) | 64.3 | 64.3 | 64.1 | 64 | 63.7 | 63.6 | 62.7 | 60.3 | 58 | 55.5 | 51.5 | 47.3
Gn = G(n+1) + (Cn - C(n+1)), G(final) = A
(H) Moisture Content (percent weight) | 32.9 | 32.9 | 32.8 | 32.7 | 32.6 | 32.5 | 32.1 | 30.8 | 29.7 | 28.4 | 26.3 | 24.2 |  |  | 8.7
H = G/F
Wet Density of sample ( kg/m3 ) | 1903 | 1903 | 1902 | 1901 | 1899 | 1898 | 1892 | 1874 | 1857 | 1839 | 1810 | 1779
Dry Density of sample ( kg/m3 ) | 1432
Moisture Content (percent volume) | 0.471 | 0.471 | 0.47 | 0.469 | 0.467 | 0.466 | 0.459 | 0.442 | 0.425 | 0.407 | 0.377 | 0.347 |  |  | 0.124
(Volume Water / Total Volume)
Porosity note 1 | 0.49 | 0.49 | 0.49 | 0.49 | 0.49 | 0.49 | 0.49 | 0.49 | 0.49 | 0.49 | 0.49 | 0.49
Void Ratio note 1 | 0.95 | 0.95 | 0.95 | 0.95 | 0.95 | 0.95 | 0.95 | 0.95 | 0.95 | 0.95 | 0.95 | 0.95
Specific Gravity | 2.8
Saturation note 1 | 0.96 | 0.96 | 0.96 | 0.96 | 0.96 | 0.95 | 0.94 | 0.9 | 0.87 | 0.83 | 0.77 | 0.71 |  |  | 0.25
| 100 | -0.0001 | -0.0001 | -0.0001 | -0.0001 | -0.01 | -0.02 | -0.06 | -0.09 | -0.13 | -0.19 | -0.25
Note 1. Calculated using a specific gravity of 2.8

## TP-T-13-06_results
| PROJECT Mt Nansen TA5 2013 SI Program PROJECT LOCATION CLIENT Government of Yukon BOREHOLE No. PROJECT No. VM00605E.523.20 Cell No. LAB No. N/A SAMPLE NUMBER | [6 empty] | Yukon
| PROJECT ENGINEER Renata Wood SAMPLE TYPE | [6 empty] | TP-T-13-06
2
GS1
Sand and Silt
Capillary-Moisture Relationship of Soils by Tempe Cell
SOIL DESCRIPTION: | Sand and Silt trace Clay
Pre-Test Wet Density | 1760 | kg / m3 | Porosity of compacted sample |  |  |  | 0.47 |  | (A) Post-Test Weight of Water |  |  |  | 18.5 | g
Initial Dry Density | 1458 | kg / m3 | Pre-Test Moisture content of sample |  |  |  | 20.7 | % | Post-Test Moisture Content (% weight) of Sample |  |  |  | 9.3 | %
| Saturated | DRYING CURVE
(B) Matric Suction Applied ( kPa ) | 0 | 0.5 | 1 | 2 | 3 | 5 | 7 | 10 | 20 | 40 | 80 | 110
(C) Weight of soil + water + cell (g) | 883.2 | 883 | 882.9 | 882.8 | 882.5 | 875.8 | 870.7 | 860 | 854.4 | 849.2 | 841.8 | 836.9
(D) Weight of Cell (g)
(E) Weight of soil + water (g) | 263.1 | 262.9 | 262.8 | 262.7 | 262.4 | 255.7 | 250.6 | 239.9 | 234.3 | 229.1 | 221.7 | 216.8
E = F + G
(F) Weight of dry soil (g) | 198.3
(G) Weight of water (g) | 64.8 | 64.6 | 64.5 | 64.4 | 64.1 | 57.4 | 52.3 | 41.6 | 36 | 30.8 | 23.4 | 18.5
Gn = G(n+1) + (Cn - C(n+1)), G(final) = A
(H) Moisture Content (percent weight) | 32.7 | 32.6 | 32.5 | 32.5 | 32.3 | 28.9 | 26.4 | 21 | 18.2 | 15.5 | 11.8 | 9.3 |  |  | 23.4
H = G/F
Wet Density of sample ( kg/m3 ) | 1935 | 1933 | 1933 | 1932 | 1930 | 1880 | 1843 | 1764 | 1723 | 1685 | 1630 | 1594
Dry Density of sample ( kg/m3 ) | 1458
Moisture Content (percent volume) | 0.477 | 0.475 | 0.474 | 0.474 | 0.471 | 0.422 | 0.385 | 0.306 | 0.265 | 0.226 | 0.172 | 0.136 |  |  | 0.341
(Volume Water / Total Volume)
Porosity note 1 | 0.47 | 0.47 | 0.47 | 0.47 | 0.47 | 0.47 | 0.47 | 0.47 | 0.47 | 0.47 | 0.47 | 0.47
Void Ratio note 1 | 0.9 | 0.9 | 0.9 | 0.9 | 0.9 | 0.9 | 0.9 | 0.9 | 0.9 | 0.9 | 0.9 | 0.9
Specific Gravity | 2.77
Saturation note 1 | 1.01 | 1 | 1 | 1 | 1 | 0.89 | 0.81 | 0.65 | 0.56 | 0.48 | 0.36 | 0.29
|  | 0 | 0 | 0 | 0 | -0.11 | -0.19 | -0.35 | -0.44 | -0.52 | -0.64 | -0.71
Note 1. Calculated using a specific gravity of 2.77
100