## Results
Report Number: A16-01497
Report Date: 31/3/2016
Analyte Symbol | SiO2 | Al2O3 | Fe2O3(T) | MnO | MgO | CaO | Na2O | K2O | TiO2 | P2O5 | LOI | Total | Sc | Be | V | Cr | Co | Ni | Cu | Zn | Ga | Ge | As | Rb | Sr | Y | Zr | Nb | Mo | Ag | In | Sn | Sb | Cs | Ba | La | Ce | Pr | Nd | Sm | Eu | Gd | Tb | Dy | Ho | Er | Tm | Yb | Lu | Hf | Ta | W | Tl | Pb | Bi | Th | U
Unit Symbol | % | % | % | % | % | % | % | % | % | % | % | % | ppm | ppm | ppm | ppm | ppm | ppm | ppm | ppm | ppm | ppm | ppm | ppm | ppm | ppm | ppm | ppm | ppm | ppm | ppm | ppm | ppm | ppm | ppm | ppm | ppm | ppm | ppm | ppm | ppm | ppm | ppm | ppm | ppm | ppm | ppm | ppm | ppm | ppm | ppm | ppm | ppm | ppm | ppm | ppm | ppm
Detection Limit | 0.01 | 0.01 | 0.01 | 0.001 | 0.01 | 0.01 | 0.01 | 0.01 | 0.001 | 0.01 |  | 0.01 | 1 | 1 | 5 | 20 | 1 | 20 | 10 | 30 | 1 | 0.5 | 5 | 1 | 2 | 0.5 | 1 | 0.2 | 2 | 0.5 | 0.1 | 1 | 0.2 | 0.1 | 2 | 0.05 | 0.05 | 0.01 | 0.05 | 0.01 | 0.005 | 0.01 | 0.01 | 0.01 | 0.01 | 0.01 | 0.005 | 0.01 | 0.002 | 0.1 | 0.01 | 0.5 | 0.05 | 5 | 0.1 | 0.05 | 0.01
Analysis Method | FUS-ICP | FUS-ICP | FUS-ICP | FUS-ICP | FUS-ICP | FUS-ICP | FUS-ICP | FUS-ICP | FUS-ICP | FUS-ICP | FUS-ICP | FUS-ICP | FUS-ICP | FUS-ICP | FUS-ICP | FUS-MS | FUS-MS | FUS-MS | FUS-MS | FUS-MS | FUS-MS | FUS-MS | FUS-MS | FUS-MS | FUS-ICP | FUS-MS | FUS-ICP | FUS-MS | FUS-MS | FUS-MS | FUS-MS | FUS-MS | FUS-MS | FUS-MS | FUS-ICP | FUS-MS | FUS-MS | FUS-MS | FUS-MS | FUS-MS | FUS-MS | FUS-MS | FUS-MS | FUS-MS | FUS-MS | FUS-MS | FUS-MS | FUS-MS | FUS-MS | FUS-MS | FUS-MS | FUS-MS | FUS-MS | FUS-MS | FUS-MS | FUS-MS | FUS-MS
14ZE722B | 52.28 | 10.7 | 9.7 | 0.146 | 13.53 | 8.2 | 2.59 | 0.16 | 0.158 | 0.05 | 3.03 | 100.5 | 44 | < 1 | 246 | 1070 | 53 | 320 | < 10 | 50 | 11 | 1.2 | 13 | 3 | 9 | 5.5 | 10 | 0.5 | < 2 | < 0.5 | < 0.1 | < 1 | 16.5 | < 0.1 | 62 | 0.81 | 1.29 | 0.2 | 0.83 | 0.26 | 0.111 | 0.48 | 0.1 | 0.78 | 0.18 | 0.6 | 0.101 | 0.75 | 0.131 | 0.4 | 0.25 | 2.1 | < 0.05 | 68 | < 0.1 | 0.05 | 0.04
15ZE1004 | 48.72 | 16.79 | 8.1 | 0.133 | 4.15 | 10.28 | 3.32 | 0.69 | 0.706 | 0.27 | 5.09 | 98.26 | 23 | < 1 | 217 | 70 | 21 | < 20 | 30 | 50 | 19 | 1.5 | 58 | 10 | 185 | 17.4 | 64 | 2.8 | < 2 | 2.1 | < 0.1 | 1 | > 200 | 0.3 | 467 | 9.48 | 20.2 | 2.76 | 12.6 | 3.14 | 1.05 | 3.09 | 0.5 | 3.03 | 0.61 | 1.73 | 0.255 | 1.66 | 0.263 | 1.8 | 0.38 | 3.1 | 0.06 | 2100 | 0.9 | 1.16 | 0.79
15ZE1006 | 51.24 | 14.9 | 8.33 | 0.116 | 8.12 | 8.86 | 2.51 | 3.08 | 0.678 | 0.24 | 2.63 | 100.7 | 34 | 1 | 249 | 330 | 29 | 110 | 30 | 70 | 15 | 1.9 | 53 | 82 | 663 | 15.9 | 50 | 2.1 | < 2 | 1.6 | < 0.1 | < 1 | > 200 | 1.7 | 1092 | 6.03 | 12.8 | 1.7 | 7.89 | 2.28 | 0.771 | 2.71 | 0.43 | 2.77 | 0.57 | 1.66 | 0.241 | 1.6 | 0.266 | 1.5 | 0.43 | 2.9 | 0.36 | 1300 | 0.9 | 1.22 | 0.95
15ZE1007 | 66.37 | 15.47 | 2.94 | 0.058 | 1.45 | 2.35 | 5.15 | 2.64 | 0.307 | 0.13 | 1.3 | 98.16 | 5 | 2 | 49 | 40 | 6 | < 20 | 10 | 40 | 21 | 1.2 | 19 | 56 | 1239 | 7.9 | 101 | 4.7 | < 2 | 0.8 | < 0.1 | < 1 | 64.3 | 1 | 1654 | 18.8 | 34.4 | 3.91 | 15.4 | 2.69 | 0.761 | 1.91 | 0.24 | 1.32 | 0.24 | 0.67 | 0.097 | 0.63 | 0.101 | 2.8 | 0.56 | 2.4 | 0.28 | 441 | 0.2 | 4.42 | 1.6
15ZE1008a | 65.41 | 14.95 | 3.25 | 0.052 | 2.41 | 1.71 | 5.08 | 2.58 | 0.391 | 0.15 | 2.48 | 98.46 | 6 | 2 | 65 | 110 | 10 | 50 | < 10 | 40 | 19 | 1.2 | 6 | 58 | 704 | 6.9 | 94 | 4.3 | < 2 | < 0.5 | < 0.1 | < 1 | 15.3 | 0.9 | 1217 | 14.6 | 28.6 | 3.17 | 11.5 | 2.35 | 0.67 | 1.66 | 0.22 | 1.21 | 0.23 | 0.64 | 0.095 | 0.63 | 0.097 | 2.8 | 0.57 | 3 | 0.27 | 81 | 0.1 | 5.55 | 1.78
15ZE1008b | 41.73 | 18.2 | 14.25 | 0.15 | 5.89 | 14.29 | 1.08 | 1.04 | 1.024 | < 0.01 | 2.78 | 100.4 | 48 | < 1 | 676 | 50 | 40 | 30 | 30 | 50 | 18 | 1.5 | 12 | 37 | 463 | 4.3 | 6 | 0.4 | < 2 | < 0.5 | < 0.1 | < 1 | 42.5 | 4.1 | 313 | 0.89 | 1.85 | 0.28 | 1.7 | 0.55 | 0.335 | 0.77 | 0.14 | 0.8 | 0.15 | 0.41 | 0.058 | 0.36 | 0.054 | 0.3 | 0.25 | 3 | 0.18 | 237 | 0.2 | 0.2 | 0.09
15ZE1009a | 46.91 | 20.36 | 9.06 | 0.132 | 5.39 | 12.44 | 2.48 | 0.18 | 0.469 | 0.03 | 1.42 | 98.87 | 27 | < 1 | 268 | 100 | 35 | 30 | 30 | 50 | 19 | 1.2 | 10 | 4 | 351 | 5.6 | 6 | 0.3 | < 2 | < 0.5 | < 0.1 | < 1 | 58.8 | 0.3 | 132 | 1.47 | 3.16 | 0.47 | 2.3 | 0.71 | 0.553 | 0.94 | 0.16 | 0.96 | 0.2 | 0.58 | 0.086 | 0.55 | 0.085 | 0.3 | 0.24 | 2.1 | < 0.05 | 304 | 0.2 | 0.07 | 0.07
15ZE1009c | 49.2 | 18.15 | 8.08 | 0.152 | 7.66 | 10.97 | 2.25 | 1.04 | 0.394 | 0.03 | 2.69 | 100.6 | 41 | < 1 | 196 | 110 | 38 | 50 | 20 | 50 | 15 | 1.7 | 6 | 30 | 356 | 10.3 | 12 | 0.3 | < 2 | < 0.5 | < 0.1 | < 1 | 31.4 | 0.8 | 434 | 2.05 | 4.77 | 0.77 | 3.98 | 1.33 | 0.586 | 1.63 | 0.3 | 1.81 | 0.36 | 1.02 | 0.152 | 0.96 | 0.147 | 0.5 | 0.28 | 3.3 | 0.12 | 161 | 0.1 | 0.11 | 0.08
15ZE1011 | 52.51 | 19.01 | 8.07 | 0.117 | 2.55 | 6.83 | 5.74 | 1.13 | 0.697 | 0.45 | 3.55 | 100.6 | 10 | 1 | 203 | 20 | 18 | < 20 | 40 | 70 | 23 | 1.6 | 11 | 35 | 1111 | 16.4 | 62 | 2.4 | < 2 | < 0.5 | < 0.1 | 1 | 43.1 | 5.5 | 397 | 13.8 | 29.9 | 3.95 | 17.6 | 4.13 | 1.36 | 3.36 | 0.51 | 3.02 | 0.58 | 1.67 | 0.246 | 1.62 | 0.254 | 1.8 | 0.36 | 2.7 | 0.12 | 240 | 0.2 | 1.58 | 1.01
15ZE1014a | 61.78 | 17.05 | 5.02 | 0.088 | 1.48 | 4.63 | 4.64 | 2.41 | 0.471 | 0.21 | 1.71 | 99.5 | 8 | 1 | 110 | 30 | 9 | < 20 | 20 | 50 | 20 | 1.3 | 6 | 61 | 938 | 12.5 | 71 | 4 | < 2 | < 0.5 | < 0.1 | < 1 | 28.5 | 2 | 2131 | 11.3 | 22.8 | 2.99 | 12.6 | 2.72 | 0.829 | 2.39 | 0.36 | 2.05 | 0.42 | 1.25 | 0.183 | 1.17 | 0.187 | 2.2 | 0.48 | 2.6 | 0.26 | 151 | 0.2 | 1.93 | 0.74
15ZE1014b | 59.8 | 16.13 | 3.03 | 0.078 | 0.76 | 3.99 | 2.02 | 10.12 | 0.69 | 0.35 | 3.56 | 100.5 | 11 | 1 | 351 | 60 | 7 | < 20 | 470 | 50 | 24 | 2 | 6 | 185 | 1229 | 10.7 | 174 | 39.9 | < 2 | 0.8 | < 0.1 | 2 | 23.9 | 0.9 | 2528 | 26.1 | 44.5 | 4.53 | 15.3 | 2.56 | 0.653 | 1.9 | 0.29 | 1.74 | 0.35 | 1.04 | 0.161 | 1.07 | 0.16 | 4.9 | 2.03 | 4 | 0.58 | 113 | 0.3 | 4.9 | 3.3
15ZE1014c | 64.56 | 16.9 | 1.69 | 0.024 | 0.47 | 0.77 | 0.91 | 11.72 | 0.58 | 0.27 | 1.31 | 99.21 | 5 | 2 | 166 | 30 | 4 | < 20 | 70 | < 30 | 25 | 2.3 | 12 | 227 | 1522 | 12.1 | 152 | 32.7 | < 2 | 0.8 | < 0.1 | 2 | 19.5 | 3 | 2671 | 16.8 | 28.4 | 2.96 | 10.4 | 1.96 | 0.602 | 1.73 | 0.28 | 1.72 | 0.37 | 1.13 | 0.179 | 1.26 | 0.198 | 4.2 | 1.87 | 6.7 | 1.46 | 107 | 0.2 | 7.2 | 2.45
15ZE1015b | 52.22 | 10.77 | 4.09 | 0.066 | 10.18 | 19.56 | 1.83 | 0.61 | 0.378 | 0.02 | 1.06 | 100.8 | 47 | < 1 | 179 | 560 | 24 | 330 | 20 | < 30 | 9 | 0.7 | < 5 | 11 | 142 | 8.4 | 29 | 2 | < 2 | < 0.5 | < 0.1 | < 1 | 20.3 | 0.2 | 167 | 1.3 | 2.57 | 0.38 | 1.9 | 0.67 | 0.177 | 0.94 | 0.19 | 1.25 | 0.28 | 0.88 | 0.142 | 0.95 | 0.162 | 1.2 | 0.28 | 2.6 | 0.09 | 98 | 0.1 | 0.31 | 0.16
15ZE1017a | 52.06 | 12.86 | 6.67 | 0.126 | 13.55 | 7.78 | 3.08 | 0.7 | 0.217 | 0.02 | 3.63 | 100.7 | 51 | < 1 | 167 | 600 | 40 | 240 | 10 | 30 | 10 | 1.4 | < 5 | 6 | 39 | 7.6 | 11 | 0.7 | < 2 | < 0.5 | < 0.1 | < 1 | 12.9 | 0.2 | 133 | 0.88 | 1.54 | 0.29 | 1.34 | 0.54 | 0.226 | 0.94 | 0.17 | 1.17 | 0.25 | 0.81 | 0.125 | 0.87 | 0.131 | 0.4 | 0.27 | 2 | < 0.05 | 87 | 0.1 | 0.11 | 0.06
15ZE1017b | 50.33 | 4.71 | 10.78 | 0.077 | 24.94 | 3.63 | 0.27 | 0.06 | 0.094 | < 0.01 | 4.85 | 99.72 | 17 | < 1 | 92 | 2130 | 105 | 1060 | 40 | 120 | 5 | 1.5 | 6 | 1 | 12 | 2.5 | 5 | 0.4 | < 2 | < 0.5 | < 0.1 | < 1 | 39.5 | < 0.1 | 15 | 0.43 | 0.89 | 0.13 | 0.64 | 0.22 | 0.077 | 0.3 | 0.06 | 0.42 | 0.09 | 0.28 | 0.046 | 0.32 | 0.052 | 0.2 | 0.31 | 1.9 | < 0.05 | 179 | 0.6 | 0.06 | 0.06
15ZE1021b | 46.53 | 3.31 | 9.28 | 0.16 | 23.05 | 11.95 | 0.18 | 0.03 | 0.106 | < 0.01 | 4.94 | 99.52 | 46 | < 1 | 159 | 2320 | 89 | 830 | 30 | 40 | 3 | 1.5 | < 5 | 2 | 13 | 3 | 4 | 0.2 | < 2 | < 0.5 | < 0.1 | < 1 | 15.3 | 0.9 | 70 | 0.36 | 0.54 | 0.09 | 0.55 | 0.22 | 0.101 | 0.3 | 0.06 | 0.48 | 0.11 | 0.32 | 0.052 | 0.37 | 0.057 | < 0.1 | 0.22 | 2 | < 0.05 | 73 | < 0.1 | < 0.05 | 0.03
15ZE1029b | 46.08 | 13.01 | 8.71 | 0.134 | 7.75 | 9.91 | 3.36 | 0.06 | 0.942 | 0.08 | 10.2 | 100.2 | 40 | < 1 | 293 | 360 | 36 | 100 | < 10 | < 30 | 15 | 0.5 | < 5 | 1 | 79 | 21.5 | 52 | 1.4 | < 2 | < 0.5 | < 0.1 | < 1 | 12.1 | < 0.1 | 42 | 2.47 | 6.68 | 1.11 | 6.05 | 2.22 | 0.884 | 2.9 | 0.55 | 3.58 | 0.76 | 2.27 | 0.341 | 2.26 | 0.364 | 1.5 | 0.29 | 2.4 | < 0.05 | 53 | < 0.1 | 0.18 | 0.11
15ZE1053b | 65.19 | 16.51 | 3.16 | 0.109 | 1.13 | 3.35 | 9.47 | 0.04 | 0.252 | < 0.01 | 0.3 | 99.5 | 8 | < 1 | 30 | 40 | 4 | < 20 | < 10 | 40 | 14 | < 0.5 | < 5 | < 1 | 84 | 18.1 | 91 | 0.7 | < 2 | < 0.5 | < 0.1 | < 1 | 21 | 0.1 | 18 | 3.72 | 9.19 | 1.35 | 6.64 | 2.04 | 0.659 | 2.31 | 0.41 | 2.77 | 0.61 | 1.88 | 0.297 | 2.22 | 0.39 | 2.8 | 0.24 | 2.1 | < 0.05 | 98 | < 0.1 | 0.52 | 0.25
15ZE1054c | 50.79 | 15.52 | 9.12 | 0.187 | 7.91 | 10.94 | 2.71 | 0.05 | 0.354 | 0.02 | 3.33 | 100.9 | 39 | < 1 | 254 | 370 | 31 | 90 | 40 | 80 | 14 | 1.4 | 6 | 2 | 24 | 9.9 | 33 | 1.3 | < 2 | < 0.5 | < 0.1 | < 1 | 34.5 | < 0.1 | 14 | 2.2 | 4.94 | 0.73 | 3.12 | 0.93 | 0.325 | 1.22 | 0.23 | 1.55 | 0.34 | 1.01 | 0.167 | 1.11 | 0.173 | 1 | 0.28 | 2.6 | < 0.05 | 166 | 0.1 | 0.29 | 0.13
15ZE1056 | 38.85 | 21.61 | 11.61 | 0.183 | 9.09 | 4.23 | 0.77 | 4.74 | 1.438 | 0.33 | 7.63 | 100.5 | 25 | 1 | 263 | 140 | 32 | 60 | < 10 | 200 | 31 | 0.7 | < 5 | 109 | 123 | 49.3 | 198 | 6.9 | < 2 | 0.5 | 0.1 | 2 | 11 | 1.6 | 2904 | 22.6 | 47.6 | 6.9 | 32.3 | 8.97 | 2.75 | 9.79 | 1.55 | 9.1 | 1.78 | 4.94 | 0.73 | 4.67 | 0.72 | 5.9 | 0.73 | 2.6 | 0.93 | 51 | < 0.1 | 2.87 | 1.22
15ZE1062 | 39.96 | 2.27 | 7.5 | 0.118 | 38.1 | 0.24 | 0.06 | 0.1 | 0.058 | < 0.01 | 12.16 | 100.6 | 12 | < 1 | 56 | 2560 | 104 | 2170 | 10 | 50 | 3 | 1.2 | < 5 | 2 | 4 | 1.7 | 7 | 0.3 | < 2 | < 0.5 | < 0.1 | < 1 | 10.2 | < 0.1 | 64 | 0.64 | 1.2 | 0.18 | 0.76 | 0.22 | 0.078 | 0.25 | 0.04 | 0.25 | 0.05 | 0.17 | 0.029 | 0.19 | 0.028 | 0.2 | 0.23 | 2.5 | < 0.05 | 48 | < 0.1 | 0.09 | 0.05
15ZE1075 | 50.09 | 17.38 | 10.22 | 0.195 | 6.89 | 7.95 | 3.46 | 1.3 | 0.887 | 0.36 | 2.25 | 101 | 28 | 1 | 234 | 230 | 34 | 110 | < 10 | 70 | 17 | 1.5 | < 5 | 34 | 527 | 23.6 | 91 | 6.3 | < 2 | < 0.5 | < 0.1 | 1 | 5.1 | 0.3 | 554 | 31.9 | 60.7 | 6.99 | 27.3 | 5.47 | 1.67 | 4.84 | 0.7 | 4.19 | 0.81 | 2.31 | 0.323 | 2.27 | 0.332 | 2.3 | 0.54 | 2.4 | 0.16 | 32 | < 0.1 | 7.05 | 2.77
15ZE1077 | 48.72 | 15.48 | 9.63 | 0.218 | 8.64 | 10.59 | 2.97 | 0.53 | 0.666 | 0.18 | 2.45 | 100.1 | 40 | < 1 | 274 | 270 | 36 | 70 | 120 | 60 | 15 | 1.9 | < 5 | 12 | 446 | 17 | 52 | 2.8 | < 2 | < 0.5 | < 0.1 | < 1 | 18.4 | 0.2 | 297 | 11 | 23.6 | 3.1 | 13.4 | 3.31 | 1.06 | 3.12 | 0.52 | 3.1 | 0.61 | 1.68 | 0.239 | 1.54 | 0.247 | 1.5 | 0.33 | 2 | 0.08 | 93 | 0.1 | 1.65 | 0.77
15ZE1124 | 57.57 | 14.82 | 9.65 | 0.158 | 3.74 | 5.5 | 3.43 | 0.74 | 0.707 | 0.07 | 3.96 | 100.3 | 35 | < 1 | 370 | 40 | 24 | < 20 | 160 | 70 | 18 | 1.3 | < 5 | 12 | 179 | 19 | 33 | 0.7 | < 2 | < 0.5 | < 0.1 | < 1 | 12 | 0.5 | 1396 | 1.62 | 4.24 | 0.72 | 3.86 | 1.47 | 0.628 | 2.23 | 0.43 | 2.93 | 0.68 | 1.95 | 0.31 | 2.12 | 0.334 | 1.1 | 0.23 | 1.8 | 0.1 | 63 | < 0.1 | 0.16 | 0.1
15ZE1135 | 47.4 | 15.58 | 13.47 | 0.177 | 7.99 | 7.07 | 2.76 | 1.56 | 1 | 0.08 | 3.87 | 101 | 53 | < 1 | 368 | 280 | 48 | 90 | 90 | 100 | 14 | 1.9 | < 5 | 30 | 139 | 15.1 | 48 | 2.8 | < 2 | 1.4 | < 0.1 | < 1 | 15.6 | 0.6 | 346 | 3.4 | 7.56 | 1.09 | 5.71 | 1.96 | 0.751 | 2.56 | 0.46 | 2.89 | 0.59 | 1.75 | 0.26 | 1.64 | 0.25 | 1.6 | 0.4 | 1.4 | 0.21 | 65 | < 0.1 | 0.24 | 0.45
15ZE1137a | 48.92 | 15.42 | 11.52 | 0.176 | 5.55 | 5.19 | 5.11 | 0.55 | 3.144 | 0.61 | 3.52 | 99.71 | 22 | 2 | 255 | 80 | 37 | 50 | 40 | 120 | 23 | 1.9 | < 5 | 18 | 276 | 30.9 | 283 | 43.6 | < 2 | 1.2 | 0.1 | 2 | 10.1 | 1.2 | 211 | 42.9 | 90 | 10.9 | 44.7 | 9.65 | 2.7 | 8.42 | 1.15 | 6.41 | 1.08 | 2.81 | 0.374 | 2.3 | 0.336 | 7.5 | 2.97 | 1.9 | 0.12 | 57 | < 0.1 | 4.44 | 1.55
15ZE1137b | 48.64 | 13.24 | 9.53 | 0.146 | 4.69 | 9.32 | 3.42 | 1.16 | 2.41 | 0.57 | 7.73 | 100.9 | 21 | < 1 | 180 | 120 | 29 | 70 | 30 | 100 | 19 | 1.4 | < 5 | 17 | 228 | 29.9 | 257 | 41.5 | < 2 | 0.8 | 0.1 | 2 | 5.8 | 0.7 | 418 | 41.8 | 85.4 | 10.2 | 39.9 | 8.09 | 2.52 | 7.6 | 1.1 | 6.21 | 1.1 | 3.11 | 0.405 | 2.43 | 0.363 | 6.5 | 2.88 | 1.4 | 0.11 | 33 | < 0.1 | 4.28 | 1.26
15ZE1144 | 58.27 | 15.87 | 6.01 | 0.114 | 3.27 | 5.15 | 3.62 | 3.13 | 0.743 | 0.31 | 2.28 | 98.77 | 14 | 2 | 146 | 50 | 15 | < 20 | 60 | 70 | 20 | 1.3 | 6 | 77 | 2156 | 17.7 | 111 | 8 | < 2 | < 0.5 | < 0.1 | 1 | 5.7 | 2.2 | 2025 | 18.2 | 37.5 | 4.65 | 18.7 | 4.04 | 1.22 | 3.54 | 0.51 | 2.96 | 0.58 | 1.64 | 0.251 | 1.59 | 0.266 | 3 | 0.73 | 2.7 | 0.22 | 28 | < 0.1 | 3.31 | 1.91
15ZE1153 | 46.51 | 17.69 | 11.27 | 0.173 | 6.86 | 7.66 | 2.77 | 2.21 | 0.606 | 0.09 | 3.69 | 99.53 | 51 | < 1 | 258 | 770 | 50 | 130 | 60 | 120 | 15 | 1.6 | < 5 | 42 | 213 | 20.3 | 33 | 3.6 | < 2 | < 0.5 | < 0.1 | < 1 | 7.4 | 1.2 | 648 | 3.84 | 7.54 | 1.04 | 4.93 | 1.62 | 0.583 | 2.26 | 0.46 | 3.1 | 0.72 | 2.14 | 0.328 | 2.19 | 0.348 | 1 | 0.43 | 2.1 | 0.3 | 33 | < 0.1 | 0.44 | 0.26
15ZE1158a | 47.28 | 14.72 | 10.24 | 0.347 | 9.46 | 8.99 | 2.63 | 0.6 | 0.687 | 0.06 | 4.38 | 99.39 | 49 | < 1 | 301 | 430 | 42 | 100 | 110 | 50 | 14 | 2.3 | < 5 | 24 | 139 | 18.8 | 44 | 2.4 | < 2 | < 0.5 | < 0.1 | < 1 | 11.5 | 1 | 337 | 3.66 | 8.87 | 1.3 | 6.17 | 2.11 | 0.62 | 2.69 | 0.48 | 3.14 | 0.64 | 1.89 | 0.286 | 1.93 | 0.302 | 1.3 | 0.36 | 14.4 | 0.15 | 56 | < 0.1 | 0.42 | 0.19
15ZE1158b | 48.54 | 14.33 | 11.18 | 0.191 | 9.35 | 9.7 | 2.71 | 0.53 | 0.666 | 0.06 | 2.82 | 100.1 | 45 | < 1 | 292 | 370 | 46 | 140 | 140 | 70 | 14 | 1.7 | 6 | 20 | 127 | 18.5 | 34 | 1.6 | < 2 | < 0.5 | < 0.1 | < 1 | 11.1 | 0.7 | 322 | 2.4 | 5.88 | 0.94 | 5.18 | 1.82 | 0.739 | 2.59 | 0.47 | 3 | 0.63 | 1.91 | 0.279 | 1.81 | 0.288 | 1.1 | 0.3 | 2 | 0.12 | 56 | < 0.1 | 0.17 | 0.08
15ZE1160 | 47 | 14.29 | 14.05 | 0.216 | 7.11 | 9.89 | 2.9 | 0.08 | 1.586 | 0.13 | 2.28 | 99.53 | 42 | < 1 | 376 | 190 | 44 | 50 | 10 | 90 | 18 | 1.5 | < 5 | 1 | 196 | 37 | 94 | 2.7 | < 2 | < 0.5 | < 0.1 | < 1 | 8.6 | 0.1 | 70 | 4.72 | 13.5 | 2.18 | 11.3 | 4.03 | 1.28 | 5.18 | 0.96 | 6.17 | 1.32 | 3.82 | 0.569 | 3.68 | 0.567 | 2.8 | 0.37 | 2.2 | < 0.05 | 40 | < 0.1 | 0.4 | 0.21
15ZE1168b | 65.39 | 16.04 | 2.31 | 0.047 | 0.89 | 3.49 | 4.87 | 3.21 | 0.358 | 0.11 | 2.63 | 99.34 | 4 | 1 | 56 | 30 | 4 | < 20 | 20 | < 30 | 17 | 1.1 | 6 | 67 | 1162 | 8.4 | 109 | 3 | < 2 | < 0.5 | < 0.1 | < 1 | 14.6 | 2.2 | 2122 | 8.81 | 17.2 | 2.17 | 8.83 | 1.9 | 0.611 | 1.73 | 0.25 | 1.4 | 0.29 | 0.82 | 0.14 | 0.91 | 0.133 | 2.9 | 0.4 | 2.2 | 0.24 | 67 | < 0.1 | 1.54 | 0.73
15ZE1180 | 55.39 | 18.92 | 7.88 | 0.177 | 3.11 | 6.73 | 3.91 | 2.18 | 0.704 | 0.26 | 1.54 | 100.8 | 13 | < 1 | 170 | < 20 | 19 | < 20 | 30 | 70 | 20 | 1.9 | < 5 | 52 | 596 | 20.1 | 72 | 3.8 | < 2 | < 0.5 | < 0.1 | < 1 | 1.5 | 0.8 | 606 | 8.88 | 20.1 | 2.73 | 12.4 | 3.42 | 1.1 | 3.53 | 0.58 | 3.48 | 0.7 | 1.98 | 0.307 | 1.88 | 0.287 | 2.2 | 0.46 | 2.2 | 0.16 | 6 | < 0.1 | 1.21 | 0.51
15ZE1181a | 48.25 | 10.7 | 10.32 | 0.176 | 13.03 | 12.36 | 2.38 | 0.7 | 0.521 | 0.16 | 1.58 | 100.2 | 42 | < 1 | 231 | 720 | 52 | 240 | 90 | 70 | 11 | 1.6 | < 5 | 13 | 274 | 12.9 | 27 | 1 | < 2 | < 0.5 | < 0.1 | < 1 | 3.7 | 0.2 | 221 | 2.37 | 5.72 | 0.87 | 4.28 | 1.57 | 0.575 | 1.96 | 0.35 | 2.21 | 0.45 | 1.31 | 0.196 | 1.34 | 0.207 | 0.9 | 0.26 | 1.8 | < 0.05 | 16 | < 0.1 | 0.31 | 0.39
15ZE1181b | 46.19 | 10.94 | 9.75 | 0.167 | 12.25 | 13.52 | 2.69 | 0.77 | 0.502 | 0.16 | 3.78 | 100.7 | 42 | < 1 | 238 | 690 | 49 | 240 | 90 | 60 | 11 | 1.4 | < 5 | 12 | 305 | 12.1 | 24 | 0.9 | < 2 | < 0.5 | < 0.1 | < 1 | 7.9 | 0.2 | 271 | 2.25 | 5.25 | 0.8 | 4.2 | 1.38 | 0.549 | 1.82 | 0.32 | 2.02 | 0.42 | 1.26 | 0.197 | 1.28 | 0.191 | 0.8 | 0.24 | 1.7 | < 0.05 | 43 | < 0.1 | 0.27 | 0.25
15ZE1181c | 52.96 | 16.81 | 8.02 | 0.154 | 2.95 | 8.61 | 6.44 | 0.5 | 1.001 | 0.43 | 2.73 | 100.6 | 14 | 1 | 164 | 40 | 20 | < 20 | 50 | 50 | 18 | 1.4 | < 5 | 7 | 756 | 21.8 | 84 | 4 | < 2 | < 0.5 | < 0.1 | < 1 | 5.9 | 0.2 | 339 | 13.3 | 29 | 3.92 | 17.5 | 4.09 | 1.65 | 4.31 | 0.65 | 3.83 | 0.77 | 2.16 | 0.311 | 2.08 | 0.327 | 2.2 | 0.49 | 2 | 0.14 | 31 | < 0.1 | 1.7 | 0.91
15ZE1182 | 57.27 | 17.21 | 6.85 | 0.17 | 2.62 | 6.07 | 4.71 | 2.4 | 0.78 | 0.39 | 2 | 100.5 | 12 | 2 | 165 | 30 | 14 | < 20 | 70 | 70 | 20 | 1.3 | 9 | 48 | 862 | 19.1 | 112 | 4.5 | < 2 | < 0.5 | < 0.1 | 1 | 20.1 | 2.7 | 1659 | 14.1 | 29.1 | 3.68 | 15.5 | 3.81 | 1.29 | 3.69 | 0.56 | 3.28 | 0.66 | 1.88 | 0.291 | 1.94 | 0.295 | 2.9 | 0.44 | 2.2 | 0.22 | 103 | 0.2 | 2.77 | 1.69
15ZE1183 | 56.98 | 17.63 | 7.66 | 0.171 | 2.7 | 7.06 | 4.48 | 2.23 | 0.772 | 0.42 | 0.69 | 100.8 | 14 | 2 | 183 | 20 | 16 | < 20 | 90 | 80 | 20 | 1.6 | < 5 | 40 | 841 | 22 | 161 | 4.7 | < 2 | 0.5 | < 0.1 | 1 | 4.5 | 0.7 | 1160 | 15.1 | 32.6 | 4.33 | 19 | 4.38 | 1.41 | 4.35 | 0.67 | 3.84 | 0.78 | 2.24 | 0.324 | 2.15 | 0.355 | 3.8 | 0.49 | 2.4 | 0.16 | 26 | < 0.1 | 1.59 | 0.87
15ZE1184a | 58.6 | 17.62 | 6.26 | 0.127 | 2.01 | 3.42 | 4.68 | 4.55 | 0.832 | 0.45 | 2.45 | 101 | 9 | 2 | 139 | 20 | 9 | < 20 | 200 | 70 | 20 | 1.5 | 5 | 134 | 691 | 20.6 | 276 | 9.2 | 3 | 1.2 | < 0.1 | 2 | 6.3 | 5.4 | 1263 | 18.8 | 39.7 | 5.04 | 21 | 4.71 | 1.26 | 4.22 | 0.64 | 3.6 | 0.68 | 2 | 0.316 | 2.19 | 0.348 | 6.6 | 0.81 | 3.2 | 0.99 | 30 | 0.2 | 3.89 | 2.21
15ZE1184b | 60.13 | 17.33 | 5.2 | 0.081 | 1.7 | 4.06 | 4.5 | 3.67 | 0.573 | 0.27 | 2.58 | 100.1 | 8 | 3 | 117 | 50 | 8 | < 20 | 20 | < 30 | 20 | 1.2 | < 5 | 97 | 1029 | 23.2 | 194 | 9.7 | < 2 | 0.8 | < 0.1 | 1 | 17.7 | 7.1 | 1756 | 41.2 | 76.2 | 8.57 | 33.6 | 6.63 | 1.89 | 5.36 | 0.76 | 4.1 | 0.76 | 2.19 | 0.305 | 2.16 | 0.329 | 4.7 | 0.73 | 2.4 | 0.58 | 104 | 0.1 | 8.86 | 4.23
15ZE1184c | 50.09 | 13.83 | 8.51 | 0.167 | 8.4 | 9.8 | 1.87 | 2.71 | 1.054 | 0.64 | 2.13 | 99.19 | 29 | 3 | 258 | 460 | 28 | 130 | 70 | 70 | 15 | 1.4 | < 5 | 66 | 851 | 18.6 | 118 | 9.8 | < 2 | 0.5 | < 0.1 | 1 | 6.5 | 6.8 | 2653 | 29.6 | 59.7 | 7.38 | 30.6 | 6.9 | 1.99 | 5.76 | 0.76 | 3.67 | 0.64 | 1.75 | 0.239 | 1.53 | 0.214 | 3.2 | 0.74 | 3.2 | 0.43 | 13 | 0.1 | 4.87 | 2.46
15ZE1185 | 51.04 | 18.41 | 7.87 | 0.179 | 2.79 | 6.93 | 5.39 | 1.05 | 0.929 | 0.44 | 4.38 | 99.42 | 13 | 1 | 229 | 20 | 18 | < 20 | 120 | 100 | 21 | 1.3 | < 5 | 21 | 870 | 17.1 | 25 | 1.8 | < 2 | < 0.5 | < 0.1 | < 1 | 2.3 | 1.5 | 512 | 12.8 | 27.2 | 3.62 | 16.3 | 4.08 | 1.4 | 3.91 | 0.56 | 3.2 | 0.59 | 1.69 | 0.248 | 1.6 | 0.227 | 0.8 | 0.27 | 2 | 0.06 | 11 | < 0.1 | 0.52 | 0.24
15ZE1186 | 56.88 | 18.23 | 6.92 | 0.151 | 2.65 | 5.59 | 4.73 | 3.46 | 0.856 | 0.43 | 0.85 | 100.7 | 12 | 1 | 194 | 30 | 15 | < 20 | 230 | 80 | 20 | 1.3 | < 5 | 50 | 779 | 18 | 63 | 3.8 | < 2 | < 0.5 | < 0.1 | < 1 | 3.5 | 3.4 | 1766 | 16 | 34.4 | 4.52 | 19.5 | 4.45 | 1.46 | 4.05 | 0.6 | 3.27 | 0.61 | 1.74 | 0.259 | 1.65 | 0.248 | 1.6 | 0.38 | 2.1 | 0.24 | 22 | < 0.1 | 0.88 | 0.44
15ZE1187 | 55.11 | 18.09 | 6.87 | 0.162 | 2.22 | 5.37 | 4.59 | 2.84 | 0.742 | 0.32 | 4.41 | 100.7 | 12 | 1 | 163 | < 20 | 14 | < 20 | 140 | 80 | 19 | 1.3 | < 5 | 71 | 796 | 19.6 | 113 | 3.8 | < 2 | < 0.5 | < 0.1 | 1 | 3.1 | 5.6 | 1147 | 12.6 | 26.9 | 3.6 | 15 | 3.63 | 1.2 | 3.71 | 0.58 | 3.32 | 0.67 | 1.94 | 0.31 | 1.98 | 0.305 | 3 | 0.44 | 1.8 | 0.23 | 14 | < 0.1 | 1.97 | 1.07
15ZE1188 | 73.98 | 13.32 | 2.56 | 0.075 | 0.54 | 1.11 | 3.88 | 4.35 | 0.288 | 0.09 | 0.67 | 100.9 | 4 | 2 | 28 | 30 | 4 | < 20 | < 10 | 90 | 15 | 1.6 | < 5 | 126 | 153 | 17.9 | 169 | 10.1 | 14 | 0.6 | < 0.1 | 2 | 1.4 | 2.2 | 1466 | 31.1 | 53.3 | 5.63 | 19.1 | 3.39 | 0.624 | 2.79 | 0.43 | 2.59 | 0.54 | 1.73 | 0.287 | 1.96 | 0.324 | 4.6 | 1.02 | 2.3 | 0.9 | 20 | 0.1 | 17.8 | 4.36
15ZE1189 | 50.83 | 14.37 | 9.25 | 0.182 | 10.09 | 9.12 | 2.79 | 0.96 | 0.614 | 0.22 | 1.84 | 100.3 | 43 | < 1 | 295 | 510 | 40 | 170 | 40 | 100 | 13 | 1.8 | 8 | 20 | 391 | 17.7 | 52 | 2.2 | < 2 | < 0.5 | < 0.1 | < 1 | 27.3 | 4.3 | 269 | 7.4 | 15.2 | 1.97 | 8.43 | 2.32 | 0.745 | 2.74 | 0.49 | 2.95 | 0.63 | 1.85 | 0.278 | 1.82 | 0.285 | 1.5 | 0.32 | 1.9 | 0.17 | 135 | 0.1 | 1.32 | 0.74
15ZE1190a | 43.4 | 7.69 | 18.88 | 0.735 | 10.56 | 12.8 | 0.63 | 0.33 | 1.494 | 0.04 | 1.78 | 98.35 | 79 | < 1 | 683 | 180 | 68 | 70 | 800 | 4000 | 17 | 3.3 | 7 | 2 | 201 | 15.3 | 27 | 1.5 | < 2 | 1 | 0.6 | 1 | 6.1 | 0.2 | 70 | 2.97 | 8.49 | 1.47 | 8.92 | 3.04 | 0.89 | 3.32 | 0.52 | 2.91 | 0.57 | 1.59 | 0.229 | 1.36 | 0.188 | 1.4 | 0.43 | 3.4 | < 0.05 | 19 | 1.4 | 0.31 | 0.15
15ZE1190b | 47.71 | 14.42 | 10.35 | 0.284 | 9.68 | 9.4 | 2.83 | 1.22 | 0.961 | 0.22 | 1.85 | 98.93 | 54 | 1 | 326 | 180 | 40 | 80 | 30 | 250 | 15 | 2.2 | 6 | 29 | 538 | 15.3 | 40 | 1.9 | < 2 | 0.6 | 0.1 | < 1 | 5.3 | 0.9 | 521 | 5.93 | 14.1 | 2.11 | 10.7 | 3.01 | 0.996 | 3.16 | 0.49 | 2.78 | 0.55 | 1.5 | 0.227 | 1.43 | 0.207 | 1.3 | 0.44 | 2.4 | 0.37 | 23 | 0.2 | 1.1 | 0.52
15ZE1190c | 47.37 | 16.84 | 9.86 | 0.242 | 7.06 | 10.46 | 2.77 | 1.03 | 1.017 | 0.27 | 2.32 | 99.24 | 47 | < 1 | 333 | 80 | 32 | 40 | 30 | 150 | 17 | 2.2 | 10 | 33 | 677 | 15.9 | 32 | 2.8 | < 2 | < 0.5 | < 0.1 | < 1 | 6.4 | 1.5 | 406 | 5.78 | 13.5 | 2.14 | 10.9 | 3.26 | 1.16 | 3.44 | 0.53 | 3.09 | 0.6 | 1.58 | 0.231 | 1.47 | 0.22 | 1.2 | 0.47 | 3.2 | 0.5 | 20 | 0.2 | 0.63 | 0.32
15ZE1190d | 43.42 | 18.09 | 12.18 | 0.232 | 6.78 | 12.34 | 1.59 | 1.23 | 1.177 | 0.41 | 2.7 | 100.1 | 44 | < 1 | 365 | 30 | 30 | 20 | 60 | 140 | 19 | 2 | 8 | 42 | 961 | 18.2 | 32 | 2.3 | < 2 | < 0.5 | < 0.1 | < 1 | 5.1 | 1.5 | 395 | 6.25 | 15.4 | 2.41 | 12 | 3.52 | 1.27 | 4.02 | 0.57 | 3.43 | 0.65 | 1.8 | 0.27 | 1.71 | 0.253 | 1.2 | 0.44 | 2.3 | 0.49 | 17 | 0.2 | 0.58 | 0.3
15ZE1190d2 | 63.24 | 17.1 | 3.23 | 0.155 | 1.7 | 3.88 | 5.23 | 1.87 | 0.327 | 0.12 | 1.5 | 98.36 | 6 | 1 | 57 | 40 | 7 | < 20 | < 10 | 100 | 17 | 1.4 | 5 | 59 | 594 | 4.6 | 53 | 2.2 | < 2 | < 0.5 | < 0.1 | < 1 | 6.9 | 1.3 | 959 | 5.92 | 11.3 | 1.34 | 5.54 | 1.2 | 0.492 | 0.99 | 0.15 | 0.82 | 0.16 | 0.43 | 0.069 | 0.5 | 0.084 | 1.5 | 0.47 | 2.8 | 0.66 | 19 | 0.2 | 1.01 | 0.58
15ZE1190e | 48.55 | 15.84 | 11.16 | 0.434 | 5.89 | 11.56 | 2.55 | 1.01 | 0.697 | 0.37 | 1.81 | 99.87 | 18 | < 1 | 327 | 30 | 32 | 20 | 30 | 1110 | 17 | 2.9 | 8 | 33 | 584 | 14 | 43 | 2.7 | < 2 | < 0.5 | 0.2 | < 1 | 13.2 | 0.7 | 356 | 7.95 | 16.8 | 2.25 | 10.3 | 2.81 | 0.771 | 2.76 | 0.43 | 2.5 | 0.5 | 1.37 | 0.197 | 1.26 | 0.211 | 1.4 | 0.44 | 2.5 | 0.46 | 31 | 0.8 | 2.5 | 0.85
15ZE1191 | 49.51 | 14.78 | 12.29 | 0.209 | 6.04 | 8.27 | 3.87 | 0.62 | 1.443 | 0.13 | 2.26 | 99.42 | 39 | < 1 | 354 | 150 | 39 | 50 | 60 | 130 | 17 | 1.6 | < 5 | 9 | 346 | 30.4 | 72 | 2.5 | < 2 | 0.5 | 0.1 | 1 | 2.4 | 0.7 | 79 | 3.71 | 10.5 | 1.78 | 9.19 | 3.35 | 1.29 | 4.49 | 0.8 | 5.22 | 1.08 | 3.15 | 0.489 | 3.18 | 0.484 | 2.2 | 0.46 | 1.9 | 0.05 | 9 | 0.1 | 0.3 | 0.11
15ZE1196b | 74.4 | 12.54 | 1.67 | 0.022 | 0.14 | 0.7 | 3.55 | 4.94 | 0.097 | 0.01 | 0.46 | 98.54 | 2 | 6 | 9 | 20 | 2 | < 20 | 10 | 40 | 25 | 1.8 | < 5 | 363 | 16 | 88.6 | 120 | 19 | < 2 | 0.7 | < 0.1 | 5 | 1 | 8.4 | 37 | 38.8 | 84.9 | 10.1 | 37.7 | 9.71 | 0.101 | 10.3 | 1.97 | 12.6 | 2.69 | 8.14 | 1.26 | 8.48 | 1.32 | 5 | 2.89 | 2.8 | 2.33 | 31 | < 0.1 | 38.2 | 7.22
15ZE1202 | 66.49 | 15.43 | 3.72 | 0.079 | 1.3 | 3.37 | 3.63 | 2.71 | 0.506 | 0.17 | 0.98 | 98.39 | 6 | 2 | 49 | 40 | 5 | < 20 | < 10 | 60 | 20 | 1.2 | < 5 | 70 | 849 | 19.5 | 177 | 13.2 | < 2 | 0.9 | < 0.1 | 1 | 1.1 | 1.5 | 2248 | 38.2 | 71.6 | 8.39 | 31.6 | 6.18 | 1.77 | 4.81 | 0.65 | 3.41 | 0.62 | 1.72 | 0.256 | 1.7 | 0.242 | 4.4 | 1.32 | 1.7 | 0.46 | 11 | < 0.1 | 6.65 | 1.85
15ZE1203 | 62.61 | 15.8 | 6.29 | 0.129 | 2.4 | 5.34 | 2.73 | 1.94 | 0.618 | 0.14 | 1.15 | 99.14 | 15 | 1 | 118 | 40 | 11 | < 20 | < 10 | 70 | 18 | 1.6 | < 5 | 49 | 504 | 19.2 | 106 | 8.8 | < 2 | 0.5 | < 0.1 | 1 | 0.9 | 1.4 | 1364 | 19.8 | 36.7 | 4.29 | 16.8 | 3.65 | 1.01 | 3.45 | 0.55 | 3.18 | 0.63 | 1.85 | 0.295 | 1.93 | 0.297 | 3 | 0.97 | 2.2 | 0.32 | 7 | < 0.1 | 4.78 | 1.66
15ZE1210 | 76.69 | 11.63 | 1.12 | 0.014 | 0.11 | 0.71 | 3.1 | 4.72 | 0.074 | 0.02 | 0.48 | 98.65 | 2 | 6 | < 5 | 30 | < 1 | < 20 | < 10 | 30 | 26 | 2.4 | < 5 | 370 | 19 | 137 | 103 | 25.3 | < 2 | < 0.5 | < 0.1 | 2 | 0.9 | 12.2 | 71 | 37.6 | 82.3 | 11 | 44 | 13.8 | 0.111 | 16.2 | 3.12 | 20.7 | 4.25 | 12.9 | 1.95 | 12.7 | 1.83 | 5.2 | 4.25 | 10.9 | 1.09 | 24 | < 0.1 | 38.2 | 9.9
15ZE1211 | 76.58 | 11.41 | 1.7 | 0.021 | 0.07 | 0.58 | 3.04 | 4.78 | 0.098 | 0.01 | 0.53 | 98.83 | 3 | 6 | < 5 | 30 | 1 | < 20 | < 10 | 40 | 25 | 1.9 | < 5 | 308 | 23 | 83.1 | 129 | 18.5 | < 2 | 0.5 | < 0.1 | 2 | 1 | 8.6 | 225 | 62.2 | 126 | 14 | 52 | 13.1 | 0.19 | 12.6 | 2.32 | 14.6 | 2.89 | 8.15 | 1.27 | 8.42 | 1.17 | 5.7 | 3.34 | 9.2 | 2.07 | 25 | < 0.1 | 35 | 6.8
15ZE925 | 47.55 | 15.37 | 11.06 | 0.197 | 5.85 | 10.17 | 2.46 | 2.28 | 0.738 | 0.32 | 2.24 | 98.25 | 33 | 1 | 277 | 90 | 37 | 20 | 100 | 90 | 17 | 1.6 | 9 | 68 | 878 | 20.8 | 73 | 4.4 | < 2 | < 0.5 | < 0.1 | 1 | 2.8 | 4 | 2263 | 22.3 | 43.8 | 5.38 | 22.2 | 5.1 | 1.47 | 4.52 | 0.64 | 3.68 | 0.71 | 2.05 | 0.292 | 1.85 | 0.281 | 2.2 | 0.57 | 3.6 | 0.49 | 21 | < 0.1 | 5.85 | 2.12
15ZE926 | 46.63 | 15.26 | 9.99 | 0.158 | 6.19 | 11.01 | 3.18 | 0.17 | 1.236 | 0.18 | 4.38 | 98.38 | 34 | < 1 | 307 | 130 | 33 | 70 | 70 | 80 | 17 | 1.3 | < 5 | 5 | 153 | 30.5 | 84 | 3.2 | < 2 | < 0.5 | < 0.1 | 1 | 1.8 | 0.4 | 122 | 7.48 | 18.7 | 2.72 | 12.9 | 3.91 | 1.4 | 4.85 | 0.81 | 5.24 | 1.09 | 3.23 | 0.458 | 3.17 | 0.448 | 2.3 | 0.47 | 2 | 0.08 | 7 | < 0.1 | 1 | 0.32
15ZE927 | 48.7 | 14.75 | 10.28 | 0.179 | 6.24 | 9.9 | 2.67 | 0.17 | 1.465 | 0.17 | 3.99 | 98.53 | 36 | < 1 | 296 | 230 | 37 | 80 | 50 | 80 | 17 | 1.7 | < 5 | 5 | 92 | 33.9 | 110 | 5.1 | < 2 | 0.6 | < 0.1 | 1 | 1.8 | 0.4 | 111 | 5.39 | 15.5 | 2.46 | 12.5 | 4.16 | 1.33 | 5.23 | 0.94 | 5.89 | 1.21 | 3.5 | 0.521 | 3.47 | 0.5 | 3 | 0.64 | 2 | 0.06 | 5 | < 0.1 | 1.08 | 0.34
15ZE932 | 50.08 | 14.3 | 10.41 | 0.159 | 5.54 | 11.22 | 2.63 | 0.16 | 1.786 | 0.2 | 4.1 | 100.6 | 36 | < 1 | 312 | 240 | 35 | 70 | 50 | 90 | 17 | 1.3 | < 5 | 3 | 112 | 34.6 | 125 | 6.3 | < 2 | 0.5 | < 0.1 | 1 | 1.4 | 0.3 | 41 | 6.41 | 17.6 | 2.73 | 13.6 | 4.6 | 1.47 | 5.65 | 0.97 | 6.21 | 1.26 | 3.6 | 0.543 | 3.54 | 0.531 | 3.9 | 0.59 | 2.3 | 0.11 | < 5 | < 0.1 | 0.8 | 0.28
15ZE934 | 38.86 | 0.79 | 7.64 | 0.105 | 42.16 | 0.53 | 0.03 | < 0.01 | 0.018 | < 0.01 | 10.01 | 100.1 | 6 | < 1 | 25 | 2190 | 106 | 2280 | < 10 | 40 | < 1 | 0.7 | < 5 | < 1 | < 2 | 0.6 | 1 | 0.5 | < 2 | < 0.5 | < 0.1 | < 1 | 0.9 | < 0.1 | 3 | 0.18 | 0.24 | 0.05 | 0.29 | 0.05 | 0.011 | 0.06 | 0.01 | 0.1 | 0.02 | 0.07 | 0.012 | 0.07 | 0.012 | < 0.1 | 0.29 | 1.9 | < 0.05 | < 5 | < 0.1 | 0.06 | 0.02
15ZE934b | 35.58 | 0.32 | 7.75 | 0.102 | 44.2 | 0.24 | 0.04 | 0.01 | 0.011 | < 0.01 | 11.47 | 99.73 | 4 | < 1 | 14 | 1620 | 115 | 2550 | < 10 | 50 | < 1 | 0.8 | < 5 | < 1 | < 2 | 0.5 | < 1 | 0.4 | < 2 | < 0.5 | < 0.1 | < 1 | 1 | < 0.1 | 5 | 0.2 | 0.38 | 0.06 | 0.24 | 0.06 | 0.011 | 0.07 | 0.01 | 0.08 | 0.02 | 0.07 | 0.011 | 0.07 | 0.01 | < 0.1 | 0.28 | 1.9 | < 0.05 | < 5 | < 0.1 | 0.11 | 0.02
15ZE944 | 49.01 | 14.31 | 9.85 | 0.159 | 8.02 | 9.87 | 2.88 | 0.53 | 1.128 | 0.11 | 3.87 | 99.73 | 35 | < 1 | 264 | 360 | 42 | 190 | 60 | 70 | 15 | 1.5 | < 5 | 12 | 38 | 25.3 | 66 | 1.3 | < 2 | < 0.5 | < 0.1 | < 1 | 1.1 | 0.3 | 34 | 2.03 | 6.91 | 1.29 | 7.22 | 2.76 | 1.04 | 3.8 | 0.71 | 4.46 | 0.95 | 2.69 | 0.413 | 2.64 | 0.404 | 1.8 | 0.37 | 1.8 | 0.08 | < 5 | < 0.1 | 0.16 | 0.11
15ZE958 | 34.18 | 0.37 | 9.6 | 0.12 | 40.77 | 0.33 | 0.05 | 0.01 | 0.025 | < 0.01 | 13.24 | 98.7 | 5 | < 1 | 18 | 2450 | 124 | 2080 | < 10 | 50 | < 1 | 1 | < 5 | < 1 | 5 | 0.5 | < 1 | 0.3 | < 2 | < 0.5 | < 0.1 | < 1 | 1.2 | < 0.1 | 3 | 0.21 | 0.38 | 0.05 | 0.22 | 0.07 | 0.02 | 0.06 | 0.01 | 0.09 | 0.02 | 0.06 | 0.009 | 0.07 | 0.011 | < 0.1 | 0.28 | 1.8 | < 0.05 | < 5 | < 0.1 | 0.07 | 0.01
15ZE959c | 35.54 | 0.17 | 12.05 | 0.165 | 41.65 | 0.26 | 0.03 | < 0.01 | 0.013 | 0.01 | 9.76 | 99.67 | 5 | < 1 | 12 | 420 | 142 | 1860 | < 10 | 70 | < 1 | 0.9 | < 5 | < 1 | < 2 | < 0.5 | < 1 | 0.3 | < 2 | < 0.5 | < 0.1 | < 1 | 1.2 | < 0.1 | 2 | 0.28 | 0.39 | 0.04 | 0.14 | 0.05 | 0.018 | 0.05 | < 0.01 | 0.05 | 0.01 | 0.05 | 0.007 | 0.04 | 0.006 | < 0.1 | 0.3 | 1.7 | < 0.05 | < 5 | < 0.1 | < 0.05 | 0.01
15ZE967b | 38.4 | 0.53 | 8.8 | 0.114 | 42.88 | 0.49 | 0.03 | 0.01 | 0.01 | 0.02 | 8.76 | 100.1 | 7 | < 1 | 23 | 1930 | 116 | 2360 | 30 | 50 | < 1 | 0.8 | < 5 | < 1 | 2 | 0.7 | 1 | 0.3 | < 2 | < 0.5 | < 0.1 | < 1 | 1.4 | < 0.1 | 6 | 0.26 | 0.42 | 0.07 | 0.21 | 0.1 | 0.015 | 0.1 | 0.02 | 0.11 | 0.02 | 0.06 | 0.012 | 0.08 | 0.012 | < 0.1 | 0.28 | 1.5 | < 0.05 | < 5 | < 0.1 | 0.11 | 0.04
15ZE967d | 35.56 | 0.29 | 7.64 | 0.101 | 43.65 | 0.19 | 0.04 | 0.02 | 0.007 | 0.01 | 12.12 | 99.61 | 4 | < 1 | 13 | 2340 | 114 | 2600 | 10 | 50 | < 1 | 0.7 | < 5 | < 1 | < 2 | < 0.5 | 1 | 0.3 | < 2 | < 0.5 | < 0.1 | < 1 | 1.2 | < 0.1 | 5 | 0.18 | 0.34 | 0.04 | 0.17 | 0.06 | 0.007 | 0.05 | < 0.01 | 0.06 | 0.01 | 0.05 | 0.008 | 0.05 | 0.007 | < 0.1 | 0.27 | 1.8 | < 0.05 | < 5 | < 0.1 | 0.1 | 0.05
15ZE972 | 46.25 | 15.04 | 12.79 | 0.226 | 5.47 | 9.39 | 2.86 | 0.46 | 2.079 | 0.26 | 4.73 | 99.55 | 43 | 1 | 330 | 200 | 48 | 130 | 60 | 170 | 18 | 1.9 | < 5 | 11 | 114 | 34.4 | 139 | 10.7 | < 2 | 0.6 | 0.1 | 1 | 1.3 | 0.6 | 116 | 10.9 | 25 | 3.64 | 17.1 | 5.12 | 1.83 | 5.73 | 1 | 6.24 | 1.27 | 3.57 | 0.505 | 3.21 | 0.468 | 3.5 | 0.92 | 1.9 | 0.1 | < 5 | < 0.1 | 0.84 | 0.22
15ZE973 | 50.72 | 15.17 | 9.53 | 0.152 | 6.2 | 7.89 | 3.96 | 0.62 | 1.183 | 0.12 | 3.38 | 98.92 | 36 | < 1 | 279 | 200 | 35 | 70 | 60 | 80 | 15 | 1.1 | < 5 | 9 | 122 | 26.6 | 69 | 1.6 | < 2 | < 0.5 | < 0.1 | < 1 | 1.1 | 0.5 | 30 | 3.24 | 9.32 | 1.6 | 8.04 | 2.85 | 1.05 | 4.04 | 0.71 | 4.45 | 0.98 | 2.83 | 0.427 | 2.89 | 0.436 | 2.1 | 0.35 | 1.6 | 0.07 | < 5 | < 0.1 | 0.2 | 0.15
15ZE975 | 50.79 | 18.58 | 9.7 | 0.089 | 7.61 | 0.48 | 6.32 | 0.09 | 0.719 | 0.11 | 4.26 | 98.75 | 42 | < 1 | 219 | 160 | 38 | 60 | < 10 | 40 | 13 | 0.9 | < 5 | 1 | 54 | 15.4 | 35 | 0.8 | < 2 | < 0.5 | < 0.1 | < 1 | 1.4 | 0.3 | 58 | 2.3 | 5.71 | 0.89 | 4.4 | 1.61 | 0.575 | 2.08 | 0.39 | 2.63 | 0.54 | 1.64 | 0.249 | 1.68 | 0.264 | 1.2 | 0.3 | 4.4 | < 0.05 | < 5 | < 0.1 | 0.33 | 0.1
15ZE992 | 55.28 | 16.1 | 6.73 | 0.138 | 1.54 | 5.61 | 4.05 | 2.12 | 0.965 | 0.5 | 6.81 | 99.84 | 10 | 2 | 91 | 20 | 10 | < 20 | < 10 | 90 | 18 | 1.3 | < 5 | 52 | 329 | 25.5 | 193 | 11.1 | 3 | 0.7 | < 0.1 | 2 | 2.1 | 3.7 | 643 | 29.2 | 58.7 | 7 | 27.6 | 5.91 | 1.63 | 5.26 | 0.75 | 4.48 | 0.86 | 2.59 | 0.376 | 2.43 | 0.396 | 4.4 | 0.98 | 2.3 | 0.41 | 11 | < 0.1 | 6.54 | 2.74
15ZE995 | 44.26 | 13.35 | 13.42 | 0.188 | 7.95 | 11.49 | 0.81 | 0.21 | 1.339 | 0.14 | 5.95 | 99.09 | 36 | < 1 | 268 | 290 | 43 | 130 | 50 | 90 | 16 | 1.2 | < 5 | 5 | 61 | 22.9 | 89 | 3.3 | < 2 | < 0.5 | < 0.1 | < 1 | 1.5 | 0.4 | 66 | 9.47 | 23.5 | 3.37 | 15.7 | 4.15 | 1.32 | 4.05 | 0.67 | 4.2 | 0.88 | 2.54 | 0.373 | 2.57 | 0.394 | 2.4 | 0.46 | 3 | 0.06 | < 5 | < 0.1 | 0.52 | 0.22
15ZE996a | 56.19 | 14.06 | 7.16 | 0.112 | 5.6 | 7.47 | 5.24 | 0.22 | 0.544 | 0.06 | 1.78 | 98.44 | 30 | < 1 | 233 | 170 | 27 | 80 | < 10 | < 30 | 13 | 1.3 | < 5 | 2 | 122 | 15.3 | 43 | 1.7 | < 2 | < 0.5 | < 0.1 | < 1 | 1.6 | < 0.1 | 76 | 3.07 | 7.42 | 1.08 | 5.29 | 1.75 | 0.778 | 2.11 | 0.39 | 2.52 | 0.54 | 1.63 | 0.267 | 1.74 | 0.264 | 1.3 | 0.37 | 2.3 | < 0.05 | < 5 | < 0.1 | 0.41 | 0.15
15ZE996b | 58.43 | 15.57 | 7.67 | 0.141 | 2.89 | 4.14 | 6.56 | 0.36 | 1.079 | 0.12 | 1.74 | 98.7 | 25 | < 1 | 248 | 30 | 14 | < 20 | < 10 | 40 | 19 | 1.2 | < 5 | 5 | 160 | 32.6 | 127 | 5.1 | < 2 | < 0.5 | < 0.1 | < 1 | 1.7 | 0.1 | 141 | 7.69 | 18.1 | 2.54 | 12.2 | 3.88 | 0.974 | 4.79 | 0.86 | 5.63 | 1.21 | 3.59 | 0.545 | 3.68 | 0.568 | 3.5 | 0.56 | 4.3 | < 0.05 | 7 | < 0.1 | 1.25 | 0.48
15ZEDM004 | 75.43 | 12.81 | 1.92 | 0.044 | 0.27 | 1.04 | 3.47 | 4.57 | 0.163 | 0.02 | 0.66 | 100.4 | 3 | 2 | 11 | 30 | 2 | < 20 | < 10 | < 30 | 14 | 1.5 | < 5 | 136 | 81 | 18 | 112 | 6.8 | 3 | < 0.5 | < 0.1 | 2 | 1.3 | 4.1 | 871 | 27.3 | 48.9 | 4.97 | 16.6 | 3.16 | 0.422 | 2.78 | 0.44 | 2.84 | 0.58 | 1.82 | 0.31 | 2.2 | 0.348 | 3.7 | 1.07 | 3 | 0.79 | 11 | < 0.1 | 11.2 | 2.87

## QC
Report Number: A16-01497
Report Date: 31/3/2016
Analyte Symbol | SiO2 | Al2O3 | Fe2O3(T) | MnO | MgO | CaO | Na2O | K2O | TiO2 | P2O5 | LOI | Total | Sc | Be | V | Cr | Co | Ni | Cu | Zn | Ga | Ge | As | Rb | Sr | Y | Zr | Nb | Mo | Ag | In | Sn | Sb | Cs | Ba | La | Ce | Pr | Nd | Sm | Eu | Gd | Tb | Dy | Ho | Er | Tm | Yb | Lu | Hf | Ta | W | Tl | Pb | Bi | Th | U
Unit Symbol | % | % | % | % | % | % | % | % | % | % | % | % | ppm | ppm | ppm | ppm | ppm | ppm | ppm | ppm | ppm | ppm | ppm | ppm | ppm | ppm | ppm | ppm | ppm | ppm | ppm | ppm | ppm | ppm | ppm | ppm | ppm | ppm | ppm | ppm | ppm | ppm | ppm | ppm | ppm | ppm | ppm | ppm | ppm | ppm | ppm | ppm | ppm | ppm | ppm | ppm | ppm
Detection Limit | 0.01 | 0.01 | 0.01 | 0.001 | 0.01 | 0.01 | 0.01 | 0.01 | 0.001 | 0.01 |  | 0.01 | 1 | 1 | 5 | 20 | 1 | 20 | 10 | 30 | 1 | 0.5 | 5 | 1 | 2 | 0.5 | 1 | 0.2 | 2 | 0.5 | 0.1 | 1 | 0.2 | 0.1 | 2 | 0.05 | 0.05 | 0.01 | 0.05 | 0.01 | 0.005 | 0.01 | 0.01 | 0.01 | 0.01 | 0.01 | 0.005 | 0.01 | 0.002 | 0.1 | 0.01 | 0.5 | 0.05 | 5 | 0.1 | 0.05 | 0.01
Analysis Method | FUS-ICP | FUS-ICP | FUS-ICP | FUS-ICP | FUS-ICP | FUS-ICP | FUS-ICP | FUS-ICP | FUS-ICP | FUS-ICP | FUS-ICP | FUS-ICP | FUS-ICP | FUS-ICP | FUS-ICP | FUS-MS | FUS-MS | FUS-MS | FUS-MS | FUS-MS | FUS-MS | FUS-MS | FUS-MS | FUS-MS | FUS-ICP | FUS-MS | FUS-ICP | FUS-MS | FUS-MS | FUS-MS | FUS-MS | FUS-MS | FUS-MS | FUS-MS | FUS-ICP | FUS-MS | FUS-MS | FUS-MS | FUS-MS | FUS-MS | FUS-MS | FUS-MS | FUS-MS | FUS-MS | FUS-MS | FUS-MS | FUS-MS | FUS-MS | FUS-MS | FUS-MS | FUS-MS | FUS-MS | FUS-MS | FUS-MS | FUS-MS | FUS-MS | FUS-MS
NIST 694 Meas | 10.82 | 1.89 | 0.73 | 0.013 | 0.34 | 42.79 | 0.86 | 0.55 | 0.117 | 30.18 |  |  |  |  | 1638
NIST 694 Cert | 11.2 | 1.8 | 0.79 | 0.0116 | 0.33 | 43.6 | 0.86 | 0.51 | 0.11 | 30.2 |  |  |  |  | 1740
DNC-1 Meas | 47.12 | 18.44 | 9.79 | 0.147 | 9.96 | 11.46 | 1.89 | 0.22 | 0.488 | 0.07 |  |  | 31 |  | 153 | 290 | 56 |  | 100 |  | 15 |  |  |  | 142 |  | 32 | [7 empty] | 106 |  |  |  | 5.5 | [8 empty] | 2
DNC-1 Cert | 47.15 | 18.34 | 9.97 | 0.150 | 10.13 | 11.49 | 1.890 | 0.234 | 0.480 | 0.070 |  |  | 31 |  | 148 | 270 | 57 |  | 100 |  | 15 |  |  |  | 144.0 |  | 38 | [7 empty] | 118 |  |  |  | 5.20 | [8 empty] | 2.0
LKSD-3 Meas | [15 empty] | 90 | 32 |  | 40 |  |  |  | 27 | 76 |  | 28.6 |  |  | 2 | 2.5 |  | 3 | 1.4 | 2.4 |  | 51.2 | 97.1 |  | 46.8 | 8.6 |  |  | 1 | 5.3 |  |  |  |  | 0.42 | 5 |  | 1.8 |  |  |  | 10.8 | 4.7
LKSD-3 Cert | [15 empty] | 87 | 30 |  | 35 |  |  |  | 27 | 78 |  | 30 |  |  | 2 | 2.7 |  | 3 | 1.3 | 2.3 |  | 52 | 90 |  | 44 | 8 |  |  | 1 | 4.9 |  |  |  |  | 0.4 | 4.8 |  | 2 |  |  |  | 11.4 | 4.6
TDB-1 Meas | [15 empty] | 260 |  |  | 340 | [6 empty] | 34.9 | [9 empty] | 17.4 | 40.6 |  | 24.6 |  | 2 | [6 empty] | 3.3 | [7 empty] | 2.9
TDB-1 Cert | [15 empty] | 251 |  |  | 323 | [6 empty] | 36 | [9 empty] | 17 | 41 |  | 23 |  | 2.1 | [6 empty] | 3.4 | [7 empty] | 2.7
W-2a Meas | 52.93 | 15.25 | 10.81 | 0.165 | 6.16 | 11.05 | 2.21 | 0.62 | 1.093 | 0.14 |  |  | 36 | < 1 | 277 |  | 44 |  | 110 | 80 | 19 | 1.7 |  | 20 | 192 | 21.9 | 87 | 8.4 | < 2 | 1 |  |  |  |  | 175 |  | 24.5 |  | 13.5 | 3.5 |  |  | 0.64 |  | 0.79 | 2.3 |  | 2.1 | 0.31 | 2.6 |  | 1.2 | 0.13 | 9 | 0.1 | 2.3 | 0.51
W-2a Cert | 52.4 | 15.4 | 10.7 | 0.163 | 6.37 | 10.9 | 2.14 | 0.626 | 1.06 | 0.13 |  |  | 36 | 1.3 | 262 |  | 43 |  | 110 | 80 | 17 | 1 |  | 21 | 190 | 24 | 94 | 7.9 | 0.6 | 0.046 |  |  |  |  | 182 |  | 23 |  | 13 | 3.3 |  |  | 0.63 |  | 0.76 | 2.5 |  | 2.1 | 0.33 | 2.6 |  | 0.3 | 0.2 | 9.3 | 0.03 | 2.4 | 0.53
SY-4 Meas | 50.23 | 20.55 | 6.16 | 0.108 | 0.5 | 8.13 | 6.99 | 1.68 | 0.285 | 0.13 |  |  | 1 | 3 | 7 | [9 empty] | 1212 |  | 553 | [7 empty] | 350
SY-4 Cert | 49.9 | 20.69 | 6.21 | 0.108 | 0.54 | 8.05 | 7.10 | 1.66 | 0.287 | 0.131 |  |  | 1.1 | 2.6 | 8.0 | [9 empty] | 1191 |  | 517 | [7 empty] | 340
CTA-AC-1 Meas | [18 empty] | 50 | 40 | [5 empty] | 283 | [9 empty] | > 2000 | > 3000 |  | 1120 | 161 | 43.4 | 126 | 14 |  |  |  |  | 10.7 | 1.12 | [6 empty] | 21.4
CTA-AC-1 Cert | [18 empty] | 54.0 | 38.0 | [5 empty] | 272 | [9 empty] | 2176 | 3326 |  | 1087 | 162 | 46.7 | 124 | 13.9 |  |  |  |  | 11.4 | 1.08 | [6 empty] | 21.8
BIR-1a Meas | 47.86 | 15.66 | 11.17 | 0.171 | 9.5 | 13.51 | 1.79 | 0.02 | 0.974 | 0.02 |  |  | 44 | < 1 | 333 | 390 | 50 | 190 | 130 | [5 empty] | 106 | 15.1 | 19 | [7 empty] | 8 |  |  |  | 2.7 | 1.2 | 0.57 | 1.9 |  | 3.9 |  |  |  |  | 0.31 | 0.7
BIR-1a Cert | 47.96 | 15.50 | 11.30 | 0.175 | 9.700 | 13.30 | 1.82 | 0.030 | 0.96 | 0.021 |  |  | 44 | 0.58 | 310 | 370 | 52 | 170 | 125 | [5 empty] | 110 | 16 | 18 | [7 empty] | 6 |  |  |  | 2.5 | 1.1 | 0.55 | 2.0 |  | 4 |  |  |  |  | 0.3 | 0.60
NCS DC86312 Meas | [25 empty] | 934 | [9 empty] | > 2000 | 177 |  | 1570 |  |  | 235 | 32.2 | 184 | 34.8 | 99.8 | 13.6 | 87.7 | 12.4 | [6 empty] | 24
NCS DC86312 Cert | [25 empty] | 976 | [9 empty] | 2360 | 190 |  | 1600 |  |  | 225.0 | 34.6 | 183 | 36 | 96.2 | 15.1 | 87.79 | 11.96 | [6 empty] | 23.6
NCS DC70009 (GBW07241) Meas | [16 empty] | 3 |  | 970 | 100 | 18 | 10.7 | 66 | 490 |  | 133 |  |  |  |  | 1.2 | > 1000 |  | 40.8 |  | 24 | 60.3 | 8 | 32.7 | 12.2 |  | 15.1 | 3.2 | 21 | 4.3 | 13.5 | 2.3 | 15.8 | 2.32 |  |  | 2120 |  |  |  | 26.9
NCS DC70009 (GBW07241) Cert | [16 empty] | 3.7 |  | 960 | 100 | 16.5 | 11.2 | 69.9 | 500 |  | 128 |  |  |  |  | 1.3 | 1701 |  | 41 |  | 23.7 | 60.3 | 7.9 | 32.9 | 12.5 |  | 14.8 | 3.3 | 20.7 | 4.5 | 13.4 | 2.2 | 14.9 | 2.4 |  |  | 2200 |  |  |  | 28.3
OREAS 100a (Fusion) Meas | [16 empty] | 16 |  | 170 | [9 empty] | 25 | [6 empty] | 260 | 470 | 46.3 | 151 | 23.8 |  | 21.5 | 3.57 | 23.1 | 4.86 | 15.3 | 2.33 | 15.3 | 2.21 | [6 empty] | 48.6 | 131
OREAS 100a (Fusion) Cert | [16 empty] | 18.1 |  | 169 | [9 empty] | 24.1 | [6 empty] | 260 | 463 | 47.1 | 152 | 23.6 |  | 23.6 | 3.80 | 23.2 | 4.81 | 14.9 | 2.31 | 14.9 | 2.26 | [6 empty] | 51.6 | 135
OREAS 101a (Fusion) Meas | [16 empty] | 47 |  | 440 | [6 empty] | 170 |  |  | 22 | [6 empty] | 841 | 1450 | 135 | 408 | 50.8 | 8.16 |  | 5.48 | 33.2 | 6.66 | 20.2 | 3 | 18.7 | 2.65 | [6 empty] | 34.5 | 416
OREAS 101a (Fusion) Cert | [16 empty] | 48.8 |  | 434 | [6 empty] | 183 |  |  | 21.9 | [6 empty] | 816 | 1396 | 134 | 403 | 48.8 | 8.06 |  | 5.92 | 33.3 | 6.46 | 19.5 | 2.90 | 17.5 | 2.66 | [6 empty] | 36.6 | 422
OREAS 101b (Fusion) Meas | [16 empty] | 44 |  | 420 | [6 empty] | 178 |  |  | 20 | [6 empty] | 790 | 1380 | 125 | 383 | 50 | 8.21 |  | 5.29 | 31.5 | 6.23 | 18.7 | 2.74 | 17.6 | 2.54 | [6 empty] | 36.2 | 390
OREAS 101b (Fusion) Cert | [16 empty] | 47 |  | 416 | [6 empty] | 178 |  |  | 20.9 | [6 empty] | 789 | 1331 | 127 | 378 | 48 | 7.77 |  | 5.37 | 32.1 | 6.34 | 18.7 | 2.66 | 17.6 | 2.58 | [6 empty] | 37.1 | 396
JR-1 Meas | [17 empty] | < 20 | < 10 |  | 18 |  | 17 | 240 |  |  |  | 14.5 | 4 | 1 | < 0.1 | 3 | 1.3 | 19.5 |  | 19.9 | 47.2 | 6 | 23.6 | 5.95 |  |  | 0.99 |  |  |  | 0.7 | 4.74 | 0.73 | 4.3 | 1.96 |  | 1.39 | 20 | 0.5 | 25.4 | 8.5
JR-1 Cert | [17 empty] | 1.67 | 2.68 |  | 16.1 |  | 16.3 | 257 |  |  |  | 15.2 | 3.25 | 0.031 | 0.028 | 2.86 | 1.19 | 20.8 |  | 19.7 | 47.2 | 5.58 | 23.3 | 6.03 |  |  | 1.01 |  |  |  | 0.67 | 4.55 | 0.71 | 4.51 | 1.86 |  | 1.56 | 19.3 | 0.56 | 26.7 | 8.88
15ZE1160 Orig | 46.92 | 14.4 | 14.04 | 0.216 | 7.15 | 9.83 | 2.92 | 0.09 | 1.602 | 0.13 | 2.28 | 99.57 | 42 | < 1 | 378 | 190 | 43 | 40 | 10 | 90 | 18 | 1.4 | < 5 | 1 | 197 | 37 | 94 | 2.7 | < 2 | < 0.5 | < 0.1 | 1 | 8.5 | 0.1 | 71 | 4.93 | 13.8 | 2.22 | 11.6 | 4.01 | 1.27 | 5.27 | 0.96 | 6.14 | 1.32 | 3.8 | 0.565 | 3.61 | 0.558 | 2.8 | 0.38 | 2.4 | < 0.05 | 40 | < 0.1 | 0.47 | 0.22
15ZE1160 Dup | 47.07 | 14.18 | 14.07 | 0.217 | 7.07 | 9.94 | 2.87 | 0.08 | 1.571 | 0.13 | 2.28 | 99.48 | 41 | < 1 | 374 | 180 | 44 | 50 | 10 | 90 | 18 | 1.5 | < 5 | 1 | 195 | 36.9 | 94 | 2.7 | < 2 | < 0.5 | < 0.1 | < 1 | 8.8 | 0.1 | 70 | 4.51 | 13.2 | 2.15 | 11.1 | 4.05 | 1.28 | 5.09 | 0.96 | 6.2 | 1.31 | 3.83 | 0.572 | 3.75 | 0.577 | 2.7 | 0.35 | 2 | < 0.05 | 40 | < 0.1 | 0.33 | 0.2
15ZE1189 Orig | 51.02 | 14.11 | 9.22 | 0.182 | 10.06 | 9.15 | 2.79 | 0.96 | 0.606 | 0.22 | 1.84 | 100.2 | 44 | < 1 | 297 | 520 | 40 | 170 | 40 | 90 | 13 | 1.8 | 7 | 20 | 384 | 17.6 | 53 | 2.2 | < 2 | < 0.5 | < 0.1 | < 1 | 27.1 | 4.3 | 271 | 7.52 | 15.2 | 1.97 | 8.34 | 2.34 | 0.743 | 2.81 | 0.48 | 2.92 | 0.65 | 1.85 | 0.283 | 1.83 | 0.294 | 1.6 | 0.31 | 1.7 | 0.18 | 135 | 0.1 | 1.34 | 0.72
15ZE1189 Dup | 50.64 | 14.64 | 9.28 | 0.183 | 10.12 | 9.09 | 2.78 | 0.96 | 0.623 | 0.22 | 1.84 | 100.4 | 43 | < 1 | 293 | 500 | 40 | 170 | 40 | 100 | 13 | 1.8 | 9 | 20 | 399 | 17.8 | 51 | 2.2 | < 2 | < 0.5 | < 0.1 | < 1 | 27.5 | 4.3 | 268 | 7.29 | 15.1 | 1.96 | 8.51 | 2.31 | 0.748 | 2.66 | 0.49 | 2.98 | 0.62 | 1.85 | 0.272 | 1.81 | 0.275 | 1.5 | 0.33 | 2 | 0.15 | 134 | 0.1 | 1.3 | 0.75
15ZE927 Orig | 48.68 | 14.76 | 10.2 | 0.179 | 6.22 | 9.9 | 2.65 | 0.17 | 1.462 | 0.17 | 3.99 | 98.38 | 36 | < 1 | 297 | 230 | 37 | 80 | 50 | 80 | 17 | 1.6 | < 5 | 5 | 92 | 34.2 | 110 | 5.1 | < 2 | 0.5 | < 0.1 | 1 | 1.7 | 0.4 | 111 | 5.38 | 15.4 | 2.43 | 12.6 | 4.15 | 1.28 | 5.2 | 0.92 | 5.87 | 1.2 | 3.5 | 0.529 | 3.49 | 0.498 | 2.9 | 0.64 | 2.1 | 0.06 | 5 | < 0.1 | 1.08 | 0.36
15ZE927 Dup | 48.72 | 14.75 | 10.37 | 0.179 | 6.26 | 9.89 | 2.69 | 0.17 | 1.467 | 0.18 | 3.99 | 98.67 | 36 | < 1 | 295 | 230 | 36 | 80 | 50 | 80 | 17 | 1.7 | < 5 | 5 | 93 | 33.6 | 109 | 5.1 | < 2 | 0.6 | < 0.1 | 1 | 1.8 | 0.4 | 111 | 5.39 | 15.5 | 2.49 | 12.4 | 4.18 | 1.37 | 5.26 | 0.95 | 5.92 | 1.21 | 3.5 | 0.512 | 3.45 | 0.502 | 3.1 | 0.64 | 2 | 0.06 | 5 | < 0.1 | 1.07 | 0.32
Method Blank | [15 empty] | < 20 | < 1 | < 20 | < 10 | < 30 | < 1 | < 0.5 | < 5 | < 1 |  | < 0.5 |  | < 0.2 | < 2 | < 0.5 | < 0.1 | < 1 | < 0.2 | < 0.1 |  | < 0.05 | < 0.05 | < 0.01 | < 0.05 | < 0.01 | < 0.005 | < 0.01 | < 0.01 | < 0.01 | < 0.01 | < 0.01 | < 0.005 | < 0.01 | < 0.002 | < 0.1 | < 0.01 | < 0.5 | < 0.05 | < 5 | < 0.1 | < 0.05 | < 0.01