## Results
Report Number: A16-13724
Report Date: 31/1/2017
Analyte Symbol | SiO2 | Al2O3 | Fe2O3(T) | MnO | MgO | CaO | Na2O | K2O | TiO2 | P2O5 | LOI | Total | Sc | Be | V | Cr | Co | Ni | Cu | Zn | Ga | Ge | As | Rb | Sr | Y | Zr | Nb | Mo | Ag | In | Sn | Sb | Cs | Ba | La | Ce | Pr | Nd | Sm | Eu | Gd | Tb | Dy | Ho | Er | Tm | Yb | Lu | Hf | Ta | W | Tl | Pb | Bi | Th | U
Unit Symbol | % | % | % | % | % | % | % | % | % | % | % | % | ppm | ppm | ppm | ppm | ppm | ppm | ppm | ppm | ppm | ppm | ppm | ppm | ppm | ppm | ppm | ppm | ppm | ppm | ppm | ppm | ppm | ppm | ppm | ppm | ppm | ppm | ppm | ppm | ppm | ppm | ppm | ppm | ppm | ppm | ppm | ppm | ppm | ppm | ppm | ppm | ppm | ppm | ppm | ppm | ppm
Detection Limit | 0.01 | 0.01 | 0.01 | 0.001 | 0.01 | 0.01 | 0.01 | 0.01 | 0.001 | 0.01 |  | 0.01 | 1 | 1 | 5 | 20 | 1 | 20 | 10 | 30 | 1 | 0.5 | 5 | 1 | 2 | 0.5 | 1 | 0.2 | 2 | 0.5 | 0.1 | 1 | 0.2 | 0.1 | 2 | 0.05 | 0.05 | 0.01 | 0.05 | 0.01 | 0.005 | 0.01 | 0.01 | 0.01 | 0.01 | 0.01 | 0.005 | 0.01 | 0.002 | 0.1 | 0.01 | 0.5 | 0.05 | 5 | 0.1 | 0.05 | 0.01
Analysis Method | FUS-ICP | FUS-ICP | FUS-ICP | FUS-ICP | FUS-ICP | FUS-ICP | FUS-ICP | FUS-ICP | FUS-ICP | FUS-ICP | FUS-ICP | FUS-ICP | FUS-ICP | FUS-ICP | FUS-ICP | FUS-MS | FUS-MS | FUS-MS | FUS-MS | FUS-MS | FUS-MS | FUS-MS | FUS-MS | FUS-MS | FUS-ICP | FUS-MS | FUS-ICP | FUS-MS | FUS-MS | FUS-MS | FUS-MS | FUS-MS | FUS-MS | FUS-MS | FUS-ICP | FUS-MS | FUS-MS | FUS-MS | FUS-MS | FUS-MS | FUS-MS | FUS-MS | FUS-MS | FUS-MS | FUS-MS | FUS-MS | FUS-MS | FUS-MS | FUS-MS | FUS-MS | FUS-MS | FUS-MS | FUS-MS | FUS-MS | FUS-MS | FUS-MS | FUS-MS
16ZE1221 | 48.4 | 13.89 | 10.74 | 0.193 | 6.65 | 10.85 | 3.03 | 0.25 | 1.485 | 0.15 | 3.97 | 99.61 | 38 | < 1 | 301 | 230 | 37 | 70 | 50 | 80 | 17 | 1.4 | < 5 | 4 | 115 | 34.6 | 106 | 4.8 | < 2 | < 0.5 | < 0.1 | < 1 | 1.4 | < 0.1 | 52 | 7.59 | 19.3 | 2.76 | 13.7 | 3.99 | 1.32 | 5.44 | 0.89 | 5.81 | 1.2 | 3.47 | 0.487 | 3.49 | 0.556 | 2.4 | 0.3 | < 0.5 | < 0.05 | < 5 | < 0.1 | 0.67 | 0.14
16ZE1222A | 36.7 | 9.41 | 4.69 | 0.121 | 2.31 | 23.69 | 1.9 | 1.31 | 0.458 | 0.15 | 18.01 | 98.76 | 14 | < 1 | 114 | 70 | 9 | < 20 | 60 | 50 | 9 | 0.6 | < 5 | 24 | 840 | 15.8 | 49 | 1.8 | < 2 | < 0.5 | < 0.1 | < 1 | 0.3 | 0.4 | 619 | 4.97 | 10.4 | 1.59 | 7.15 | 1.99 | 0.731 | 2.47 | 0.45 | 2.6 | 0.54 | 1.58 | 0.239 | 1.69 | 0.253 | 1.3 | 0.09 | 1.3 | < 0.05 | < 5 | < 0.1 | 0.48 | 1.38
16ZE1228 | 48.62 | 15.45 | 9.28 | 0.145 | 7.8 | 11.02 | 2.73 | 0.75 | 0.904 | 0.06 | 3.77 | 100.6 | 41 | < 1 | 252 | 400 | 40 | 160 | 90 | 70 | 13 | 1 | < 5 | 14 | 133 | 20.2 | 47 | 1.4 | < 2 | < 0.5 | < 0.1 | < 1 | < 0.2 | 0.7 | 76 | 2.03 | 5.77 | 0.95 | 5.1 | 1.95 | 0.721 | 2.74 | 0.51 | 3.29 | 0.7 | 2.14 | 0.307 | 2.08 | 0.352 | 1.1 | 0.08 | < 0.5 | < 0.05 | < 5 | < 0.1 | 0.16 | 0.05
16ZE1229 | 53.34 | 16.84 | 10.87 | 0.101 | 3.77 | 2.52 | 5.53 | 1.7 | 1.154 | 0.12 | 2.74 | 98.69 | 46 | < 1 | 168 | 370 | 48 | 80 | 90 | 120 | 12 | < 0.5 | < 5 | 34 | 56 | 24.6 | 59 | 1.6 | < 2 | < 0.5 | < 0.1 | < 1 | 0.3 | 0.6 | 51 | 3.1 | 7.54 | 1.29 | 6.9 | 2.85 | 0.948 | 3.89 | 0.72 | 4.68 | 0.97 | 2.79 | 0.424 | 2.81 | 0.472 | 1.5 | 0.1 | < 0.5 | 0.11 | < 5 | < 0.1 | 0.14 | 0.46
16ZE1231 | 46.16 | 13.22 | 14.9 | 0.205 | 5.31 | 8 | 3.9 | 0.13 | 2.109 | 0.2 | 4.51 | 98.64 | 35 | < 1 | 469 | 100 | 43 | 70 | 340 | 120 | 24 | 1.6 | < 5 | 2 | 159 | 39.5 | 142 | 6.5 | < 2 | < 0.5 | < 0.1 | 2 | 0.6 | 0.2 | 27 | 7.57 | 21.3 | 3.24 | 16.7 | 5.44 | 1.86 | 6.99 | 1.18 | 7.34 | 1.43 | 3.99 | 0.555 | 3.48 | 0.537 | 3.5 | 0.45 | < 0.5 | < 0.05 | < 5 | < 0.1 | 0.63 | 0.2
16ZE1233 | 47.8 | 14.89 | 11.7 | 0.142 | 5.48 | 8.25 | 3.21 | 1.4 | 2.727 | 0.41 | 3.01 | 99.02 | 21 | 2 | 219 | 50 | 47 | 100 | 10 | 130 | 23 | 1.6 | < 5 | 35 | 461 | 29.4 | 202 | 27 | < 2 | 0.7 | < 0.1 | 2 | 0.4 | 0.3 | 540 | 22.3 | 50.3 | 6.32 | 28 | 6.76 | 2.33 | 7.24 | 1.03 | 5.73 | 1.04 | 2.68 | 0.376 | 2.35 | 0.341 | 4.3 | 1.85 | < 0.5 | < 0.05 | < 5 | < 0.1 | 2.18 | 0.76
16ZE1239A | 41.54 | 1.35 | 8.54 | 0.112 | 42.5 | 0.19 | 0.05 | 0.01 | 0.025 | < 0.01 | 4.92 | 99.24 | 9 | < 1 | 42 | 2850 | 104 | 2000 | < 10 | 110 | 1 | 0.9 | 15 | < 1 | 5 | 0.5 | 5 | 0.2 | < 2 | < 0.5 | < 0.1 | < 1 | 3.1 | 0.7 | 10 | 0.35 | 0.4 | 0.04 | 0.17 | 0.04 | 0.028 | 0.05 | 0.01 | 0.08 | 0.02 | 0.06 | 0.01 | 0.07 | 0.011 | < 0.1 | 0.01 | 1.5 | < 0.05 | 8 | 0.2 | < 0.05 | < 0.01
16ZE1239B | 42.88 | 16.33 | 12.62 | 0.211 | 7.2 | 14.81 | 1.77 | 0.5 | 1.235 | 0.09 | 1.4 | 99.04 | 40 | < 1 | 343 | 100 | 28 | 70 | < 10 | 100 | 18 | 1.1 | < 5 | 39 | 193 | 29.4 | 70 | 1.5 | < 2 | < 0.5 | < 0.1 | 3 | 1.8 | 2.5 | 93 | 3.2 | 11.2 | 1.84 | 9.59 | 3.14 | 1.21 | 4.34 | 0.79 | 5.02 | 1.03 | 3.01 | 0.451 | 2.97 | 0.499 | 1.8 | 0.09 | < 0.5 | 0.16 | < 5 | < 0.1 | 0.22 | 0.13
16ZE1240 | 35.11 | 13.53 | 10.8 | 0.195 | 8.77 | 19.82 | 0.82 | 0.5 | 1.607 | 0.12 | 7.48 | 98.75 | 41 | < 1 | 299 | 210 | 37 | 80 | < 10 | 80 | 14 | 0.9 | < 5 | 16 | 203 | 31.9 | 87 | 2.4 | < 2 | < 0.5 | < 0.1 | < 1 | 0.8 | 2.1 | 117 | 3.79 | 11.5 | 1.84 | 10.3 | 3.55 | 1.25 | 4.88 | 0.87 | 5.59 | 1.17 | 3.33 | 0.497 | 3.11 | 0.498 | 2.2 | 0.14 | < 0.5 | < 0.05 | < 5 | < 0.1 | 0.22 | 0.07
16ZE1242 | 54.74 | 18.38 | 6.04 | 0.118 | 3.59 | 9.05 | 4.39 | 1.11 | 0.652 | 0.1 | 2.54 | 100.7 | 15 | < 1 | 116 | 40 | 17 | 20 | 10 | 70 | 14 | 1 | < 5 | 60 | 735 | 10.2 | 49 | 1.4 | < 2 | < 0.5 | < 0.1 | 2 | 0.6 | 3.5 | 90 | 3.17 | 8.29 | 1.22 | 6.08 | 1.75 | 0.644 | 2.03 | 0.29 | 1.68 | 0.32 | 0.96 | 0.144 | 0.91 | 0.138 | 1.1 | 0.06 | < 0.5 | 1.03 | < 5 | < 0.1 | 0.2 | 0.18
16ZE1244A | 43.33 | 1.05 | 7.72 | 0.131 | 39.76 | 3.12 | 0.04 | 0.01 | 0.015 | < 0.01 | 5.04 | 100.2 | 9 | < 1 | 37 | 2280 | 88 | 1720 | 20 | 100 | 1 | 1.1 | 20 | < 1 | 12 | < 0.5 | 3 | < 0.2 | < 2 | < 0.5 | < 0.1 | 4 | 5.5 | 0.8 | 4 | 0.14 | 0.25 | 0.02 | 0.12 | 0.03 | 0.031 | 0.05 | < 0.01 | 0.07 | 0.01 | 0.04 | 0.007 | 0.05 | 0.007 | < 0.1 | < 0.01 | < 0.5 | < 0.05 | < 5 | 1.5 | < 0.05 | < 0.01
16ZE1244B | 49.04 | 14.79 | 12.85 | 0.213 | 7.47 | 8.36 | 3.37 | 0.37 | 1.722 | 0.13 | 1.83 | 100.2 | 44 | < 1 | 363 | 180 | 35 | 80 | 20 | 90 | 16 | 1.3 | < 5 | 33 | 600 | 38 | 102 | 2.4 | < 2 | < 0.5 | 0.3 | 42 | 0.7 | 0.9 | 91 | 4.35 | 13.5 | 2.18 | 11.5 | 3.95 | 1.33 | 5.63 | 0.98 | 6.55 | 1.39 | 3.93 | 0.57 | 3.76 | 0.593 | 2.7 | 0.15 | 0.8 | 1.16 | 7 | < 0.1 | 0.24 | 0.11
16ZE1246 | 45.46 | 16.1 | 12.16 | 0.146 | 7.31 | 11.14 | 1.55 | 1.01 | 1.306 | 0.08 | 3.04 | 99.31 | 45 | < 1 | 343 | 190 | 105 | 110 | 300 | 40 | 16 | 1.2 | < 5 | 129 | 270 | 27 | 65 | 1.3 | < 2 | 0.8 | 0.1 | 8 | < 0.2 | 8.4 | 41 | 2.72 | 8.01 | 1.35 | 7.54 | 2.68 | 1.18 | 3.96 | 0.73 | 4.71 | 1 | 2.89 | 0.436 | 2.8 | 0.44 | 1.7 | 0.08 | 0.7 | 1.04 | 9 | 0.2 | 0.11 | 0.07
16ZE1247 | 43.16 | 1.1 | 8.34 | 0.116 | 42.09 | 0.15 | 0.03 | < 0.01 | 0.024 | < 0.01 | 4.78 | 99.79 | 9 | < 1 | 41 | 2660 | 108 | 2160 | 10 | 70 | 1 | 1.2 | 68 | 2 | 3 | 0.6 | 4 | < 0.2 | < 2 | < 0.5 | < 0.1 | < 1 | 0.9 | 0.5 | 3 | 0.42 | 0.3 | 0.03 | 0.15 | 0.06 | 0.019 | 0.06 | 0.01 | 0.07 | 0.02 | 0.07 | 0.013 | 0.1 | 0.015 | < 0.1 | < 0.01 | 1.5 | < 0.05 | < 5 | 1 | < 0.05 | < 0.01
16ZE1249A | 64.99 | 15.72 | 4.27 | 0.05 | 1.19 | 2.54 | 5.67 | 2.93 | 0.498 | 0.17 | 1.07 | 99.09 | 8 | 2 | 63 | 80 | 9 | 40 | 160 | 30 | 15 | 1 | 16 | 49 | 737 | 7.8 | 105 | 4.4 | < 2 | < 0.5 | < 0.1 | < 1 | 1.1 | 1.3 | 1977 | 15 | 29.3 | 3.45 | 13.3 | 2.53 | 0.725 | 2.04 | 0.26 | 1.43 | 0.27 | 0.77 | 0.113 | 0.79 | 0.134 | 2.3 | 0.32 | < 0.5 | 0.06 | 14 | < 0.1 | 2.62 | 1.97
16ZE1249B | 64.07 | 16.03 | 2.98 | 0.06 | 0.99 | 3.53 | 6.04 | 2.57 | 0.396 | 0.17 | 2.26 | 99.12 | 6 | 2 | 60 | 30 | 5 | < 20 | 20 | < 30 | 20 | 1.3 | < 5 | 47 | 667 | 10.6 | 129 | 6 | < 2 | < 0.5 | < 0.1 | 2 | 0.4 | 1.6 | 1500 | 19.1 | 37.8 | 4.31 | 16.2 | 3.04 | 0.877 | 2.42 | 0.34 | 1.92 | 0.37 | 1.04 | 0.156 | 1.09 | 0.178 | 2.8 | 0.41 | < 0.5 | < 0.05 | 14 | < 0.1 | 3.81 | 1.79
16ZE1249C | 69.26 | 14.49 | 1.84 | 0.029 | 0.74 | 3.43 | 5.47 | 1.33 | 0.288 | 0.11 | 3.12 | 100.1 | 4 | 2 | 39 | 30 | 3 | < 20 | 20 | 30 | 18 | 1.6 | < 5 | 28 | 163 | 5 | 87 | 2.6 | < 2 | < 0.5 | < 0.1 | 1 | 0.3 | 1.5 | 365 | 11.9 | 23.8 | 2.72 | 10 | 1.94 | 0.588 | 1.44 | 0.16 | 0.87 | 0.16 | 0.42 | 0.064 | 0.43 | 0.065 | 1.9 | 0.22 | < 0.5 | < 0.05 | 9 | < 0.1 | 2.36 | 2.88
16ZE1250 | 51.89 | 14.53 | 11.06 | 0.155 | 6.1 | 9.27 | 3.62 | 0.23 | 1.205 | 0.1 | 1.94 | 100.1 | 41 | < 1 | 311 | 170 | 33 | 60 | 40 | 80 | 15 | 1.2 | < 5 | 4 | 106 | 27 | 69 | 1.3 | < 2 | < 0.5 | < 0.1 | < 1 | < 0.2 | 0.2 | 54 | 3.45 | 9.53 | 1.43 | 8.09 | 2.68 | 1.07 | 4.04 | 0.71 | 4.72 | 0.99 | 2.82 | 0.415 | 2.85 | 0.454 | 1.7 | 0.1 | < 0.5 | < 0.05 | < 5 | < 0.1 | 0.18 | 0.09
16ZE1252A | 48.89 | 14.99 | 10.81 | 0.19 | 7.08 | 12.67 | 2.75 | 0.14 | 1.395 | 0.11 | 0.63 | 99.66 | 39 | < 1 | 301 | 240 | 36 | 80 | 10 | 60 | 18 | 1.9 | < 5 | 1 | 62 | 28.9 | 79 | 1.7 | < 2 | < 0.5 | < 0.1 | 1 | < 0.2 | 0.1 | 40 | 3.67 | 10.8 | 1.72 | 9.19 | 3.05 | 1.29 | 4.31 | 0.79 | 5.13 | 1.07 | 3.01 | 0.462 | 2.95 | 0.497 | 1.9 | 0.11 | 0.9 | < 0.05 | < 5 | < 0.1 | 0.19 | 0.1
16ZE1252B | 29.13 | 17.55 | 13.95 | 0.311 | 24.49 | 1.16 | 0.2 | 0.03 | 1.667 | 0.12 | 10.24 | 98.84 | 40 | < 1 | 380 | 140 | 43 | 60 | < 10 | 100 | 17 | 0.5 | < 5 | < 1 | 15 | 30.7 | 81 | 1.8 | < 2 | < 0.5 | < 0.1 | < 1 | < 0.2 | 0.6 | 17 | 2.85 | 10.1 | 1.74 | 9.49 | 3.33 | 0.984 | 4.7 | 0.8 | 5.22 | 1.11 | 3.2 | 0.487 | 3.14 | 0.509 | 2 | 0.12 | 1.5 | < 0.05 | < 5 | < 0.1 | 0.17 | 0.09
16ZE1256 | 46.07 | 14.32 | 11.18 | 0.199 | 7.14 | 14 | 2.28 | 0.02 | 1.408 | 0.12 | 2.88 | 99.62 | 43 | < 1 | 338 | 170 | 39 | 60 | 10 | 90 | 14 | 1.4 | < 5 | < 1 | 152 | 30.2 | 79 | 1.6 | < 2 | < 0.5 | < 0.1 | < 1 | 0.4 | < 0.1 | 45 | 3.07 | 9.91 | 1.67 | 8.94 | 3.09 | 1.08 | 4.73 | 0.82 | 5.15 | 1.08 | 3.08 | 0.462 | 3.14 | 0.507 | 2.1 | 0.12 | < 0.5 | < 0.05 | < 5 | < 0.1 | 0.14 | 0.08
16ZE1259 | 47.98 | 13.89 | 11.73 | 0.209 | 5.88 | 11.77 | 2.1 | 1.01 | 1.802 | 0.35 | 2.01 | 98.74 | 37 | 1 | 356 | 190 | 41 | 110 | 40 | 110 | 20 | 1.6 | < 5 | 19 | 236 | 39.1 | 136 | 40.9 | < 2 | < 0.5 | < 0.1 | 1 | 0.4 | 0.6 | 305 | 25.6 | 49.9 | 5.81 | 23.9 | 5.47 | 1.89 | 6.45 | 1.04 | 6.81 | 1.35 | 3.93 | 0.588 | 3.84 | 0.62 | 3 | 2.55 | < 0.5 | < 0.05 | 6 | < 0.1 | 3.41 | 0.93
16ZE1260 | 45.64 | 16.12 | 9.79 | 0.17 | 7.05 | 12.02 | 2.67 | 0.5 | 0.674 | 0.07 | 3.91 | 98.63 | 38 | < 1 | 251 | 440 | 41 | 120 | 50 | 70 | 16 | 1.9 | < 5 | 11 | 136 | 17.5 | 37 | 3.5 | < 2 | < 0.5 | < 0.1 | < 1 | 0.5 | 0.5 | 375 | 2.98 | 6.55 | 0.96 | 4.7 | 1.65 | 0.659 | 2.47 | 0.45 | 2.92 | 0.61 | 1.83 | 0.274 | 1.87 | 0.287 | 1 | 0.23 | < 0.5 | < 0.05 | < 5 | < 0.1 | 0.26 | 0.15
16ZE1265 | 40.5 | 1.35 | 8.5 | 0.145 | 40.83 | 1.28 | 0.04 | 0.03 | 0.019 | < 0.01 | 6.57 | 99.28 | 11 | < 1 | 48 | 2410 | 109 | 2030 | < 10 | 50 | 1 | 0.8 | < 5 | 1 | 6 | 0.9 | 4 | 2.1 | < 2 | < 0.5 | < 0.1 | < 1 | 0.5 | 0.2 | 10 | 0.86 | 2.05 | 0.22 | 0.81 | 0.18 | 0.042 | 0.16 | 0.02 | 0.11 | 0.03 | 0.08 | 0.015 | 0.11 | 0.02 | < 0.1 | 0.12 | < 0.5 | < 0.05 | < 5 | < 0.1 | 0.4 | 0.07
16ZE1266 | 41.13 | 1.13 | 7.72 | 0.121 | 39.22 | 0.65 | 0.02 | < 0.01 | 0.014 | < 0.01 | 9.78 | 99.78 | 10 | < 1 | 40 | 2650 | 107 | 2060 | 10 | 50 | 2 | 1.5 | < 5 | < 1 | 30 | < 0.5 | 6 | 0.5 | < 2 | < 0.5 | < 0.1 | 1 | 1 | 0.8 | 12 | 0.4 | 0.89 | 0.09 | 0.32 | 0.07 | 0.025 | 0.05 | < 0.01 | 0.05 | 0.01 | 0.04 | 0.008 | 0.07 | 0.016 | < 0.1 | 0.03 | < 0.5 | < 0.05 | < 5 | < 0.1 | 0.13 | 0.03
16ZE1270B | 55.73 | 14.19 | 9.77 | 0.171 | 6.41 | 8.41 | 3.33 | 0.09 | 0.907 | 0.09 | 0.28 | 99.37 | 38 | < 1 | 333 | 200 | 35 | 90 | 50 | 80 | 17 | 1.3 | 12 | 2 | 143 | 21.4 | 55 | 1.2 | < 2 | < 0.5 | < 0.1 | < 1 | 3.7 | 0.4 | 37 | 2.71 | 7.39 | 1.18 | 6.1 | 2.08 | 0.861 | 3.13 | 0.56 | 3.61 | 0.75 | 2.25 | 0.327 | 2.23 | 0.351 | 1.3 | 0.08 | < 0.5 | < 0.05 | < 5 | < 0.1 | 0.27 | 0.12
16ZE1271 | 51.57 | 12.48 | 10.88 | 0.159 | 6.87 | 10.49 | 3.43 | 0.09 | 1.518 | 0.17 | 2.1 | 99.76 | 39 | < 1 | 315 | 240 | 39 | 90 | 60 | 90 | 16 | 1.5 | < 5 | < 1 | 111 | 35.8 | 108 | 3.1 | < 2 | < 0.5 | < 0.1 | 1 | < 0.2 | < 0.1 | 17 | 4.9 | 14.3 | 2.26 | 12 | 3.89 | 1.32 | 5.54 | 0.94 | 6.24 | 1.26 | 3.76 | 0.557 | 3.71 | 0.577 | 2.5 | 0.21 | < 0.5 | < 0.05 | < 5 | < 0.1 | 0.28 | 0.13
16ZE1272 | 53.73 | 16.88 | 7.46 | 0.173 | 3.83 | 6.67 | 3.15 | 1.49 | 0.861 | 0.27 | 4.62 | 99.13 | 20 | 1 | 176 | 40 | 15 | < 20 | 10 | 120 | 18 | 1.3 | < 5 | 38 | 806 | 20.7 | 111 | 4.7 | < 2 | < 0.5 | < 0.1 | 1 | 0.3 | 1.2 | 1407 | 19.6 | 38.9 | 4.6 | 18.6 | 4.18 | 1.35 | 4.02 | 0.62 | 3.67 | 0.71 | 2.06 | 0.304 | 2 | 0.324 | 2.5 | 0.28 | < 0.5 | < 0.05 | 10 | < 0.1 | 4.79 | 2.4
16ZE1275 | 40.84 | 0.52 | 8.42 | 0.124 | 45.14 | 0.62 | 0.02 | < 0.01 | 0.009 | < 0.01 | 4.54 | 100.2 | 9 | < 1 | 32 | 2370 | 113 | 2260 | < 10 | 50 | < 1 | 0.9 | < 5 | < 1 | < 2 | < 0.5 | 3 | < 0.2 | < 2 | < 0.5 | < 0.1 | < 1 | < 0.2 | < 0.1 | 4 | 0.15 | 0.27 | 0.02 | 0.15 | 0.04 | 0.012 | 0.04 | < 0.01 | 0.02 | < 0.01 | 0.01 | < 0.005 | 0.03 | 0.005 | < 0.1 | < 0.01 | < 0.5 | < 0.05 | < 5 | < 0.1 | < 0.05 | < 0.01
16ZE1276A | 41.92 | 0.8 | 9.85 | 0.145 | 42.69 | 0.88 | 0.04 | 0.02 | 0.027 | < 0.01 | 3.46 | 99.82 | 11 | < 1 | 43 | 2690 | 113 | 2030 | 40 | 60 | 1 | 1 | < 5 | < 1 | 8 | 0.6 | 4 | < 0.2 | < 2 | < 0.5 | < 0.1 | < 1 | < 0.2 | < 0.1 | 16 | 0.26 | 0.59 | 0.07 | 0.32 | 0.07 | 0.029 | 0.1 | 0.02 | 0.1 | 0.02 | 0.07 | 0.012 | 0.09 | 0.016 | < 0.1 | < 0.01 | < 0.5 | < 0.05 | < 5 | < 0.1 | 0.06 | 0.03
16ZE1276B | 50.09 | 1.84 | 6.77 | 0.147 | 22.37 | 16.88 | 0.19 | < 0.01 | 0.183 | < 0.01 | 0.86 | 99.33 | 63 | < 1 | 192 | 2680 | 52 | 630 | 340 | 30 | 3 | 1.8 | < 5 | < 1 | 7 | 5.6 | 6 | < 0.2 | < 2 | < 0.5 | < 0.1 | < 1 | < 0.2 | 0.2 | 6 | 0.17 | 0.58 | 0.12 | 0.85 | 0.4 | 0.196 | 0.74 | 0.15 | 1.03 | 0.21 | 0.61 | 0.094 | 0.61 | 0.093 | 0.1 | < 0.01 | < 0.5 | < 0.05 | < 5 | < 0.1 | < 0.05 | < 0.01
16ZE1277 | 49.08 | 13.96 | 10.08 | 0.183 | 6.48 | 11.57 | 3.58 | 0.09 | 1.17 | 0.1 | 2.71 | 98.99 | 36 | < 1 | 300 | 70 | 33 | 60 | 50 | 70 | 14 | 1.3 | < 5 | 4 | 78 | 27.2 | 76 | 0.9 | < 2 | < 0.5 | < 0.1 | < 1 | < 0.2 | 0.6 | 86 | 3.04 | 9.14 | 1.51 | 8.41 | 2.95 | 1.12 | 4.1 | 0.72 | 4.69 | 0.98 | 2.8 | 0.423 | 2.78 | 0.452 | 2 | 0.08 | < 0.5 | < 0.05 | < 5 | < 0.1 | 0.12 | 0.09
16ZE1278 | 52.07 | 14.21 | 11.29 | 0.145 | 4.44 | 6.9 | 4.81 | 0.06 | 1.465 | 0.12 | 4.06 | 99.57 | 36 | < 1 | 382 | 60 | 37 | 40 | 60 | 120 | 16 | 1.2 | < 5 | < 1 | 81 | 32.9 | 85 | 0.5 | < 2 | < 0.5 | < 0.1 | < 1 | < 0.2 | < 0.1 | 21 | 2.56 | 9.1 | 1.61 | 9.26 | 3.53 | 1.31 | 4.78 | 0.85 | 5.77 | 1.19 | 3.47 | 0.513 | 3.24 | 0.503 | 2.1 | 0.03 | < 0.5 | < 0.05 | < 5 | < 0.1 | 0.12 | 0.89
16ZE1279A | 39.56 | 0.44 | 7.75 | 0.117 | 42.16 | 0.45 | 0.05 | < 0.01 | 0.014 | < 0.01 | 8.59 | 99.12 | 9 | < 1 | 32 | 2730 | 105 | 2030 | < 10 | 40 | < 1 | 0.9 | < 5 | < 1 | < 2 | < 0.5 | 3 | < 0.2 | < 2 | < 0.5 | < 0.1 | < 1 | < 0.2 | < 0.1 | < 2 | 0.05 | 0.14 | < 0.01 | 0.1 | 0.03 | 0.011 | 0.04 | < 0.01 | 0.05 | 0.01 | 0.03 | < 0.005 | 0.04 | 0.007 | < 0.1 | < 0.01 | < 0.5 | < 0.05 | < 5 | < 0.1 | < 0.05 | 0.01
16ZE1279B | 36.85 | 0.18 | 8.06 | 0.109 | 45.78 | 0.18 | 0.02 | < 0.01 | 0.006 | < 0.01 | 8.79 | 99.99 | 4 | < 1 | 13 | 2430 | 115 | 2330 | < 10 | 80 | < 1 | 0.8 | < 5 | < 1 | < 2 | < 0.5 | 4 | < 0.2 | < 2 | < 0.5 | < 0.1 | < 1 | < 0.2 | < 0.1 | < 2 | 0.36 | 0.47 | 0.02 | 0.13 | 0.05 | 0.012 | 0.03 | < 0.01 | 0.03 | < 0.01 | 0.02 | < 0.005 | 0.03 | 0.004 | < 0.1 | < 0.01 | 1 | < 0.05 | < 5 | < 0.1 | < 0.05 | 0.01
16ZE1279C | 38.03 | 0.31 | 7.66 | 0.115 | 42.54 | 0.39 | 0.02 | < 0.01 | 0.004 | < 0.01 | 10.96 | 100 | 8 | < 1 | 26 | 2240 | 102 | 1980 | < 10 | 40 | < 1 | 0.7 | < 5 | < 1 | < 2 | < 0.5 | 4 | < 0.2 | < 2 | < 0.5 | < 0.1 | < 1 | < 0.2 | < 0.1 | < 2 | < 0.05 | 0.06 | < 0.01 | 0.05 | < 0.01 | < 0.005 | 0.02 | < 0.01 | < 0.01 | < 0.01 | < 0.01 | < 0.005 | < 0.01 | < 0.002 | < 0.1 | < 0.01 | < 0.5 | < 0.05 | < 5 | < 0.1 | < 0.05 | < 0.01
16ZE1280 | 53.47 | 14.46 | 9.85 | 0.138 | 6.88 | 6.09 | 4.85 | 0.14 | 1.116 | 0.09 | 3.43 | 100.5 | 35 | < 1 | 317 | 50 | 33 | 60 | < 10 | < 30 | 14 | 1.3 | < 5 | < 1 | 100 | 25.4 | 61 | 0.8 | < 2 | < 0.5 | < 0.1 | < 1 | < 0.2 | < 0.1 | 29 | 2.42 | 7.64 | 1.28 | 6.61 | 2.55 | 0.918 | 3.67 | 0.67 | 4.37 | 0.88 | 2.67 | 0.402 | 2.68 | 0.429 | 1.6 | 0.05 | < 0.5 | < 0.05 | < 5 | < 0.1 | 0.17 | 0.08
16ZE1281 | 53.44 | 13.58 | 9.99 | 0.15 | 5.57 | 9.2 | 3.42 | 0.08 | 1.009 | 0.08 | 3.35 | 99.86 | 34 | < 1 | 277 | 60 | 32 | 40 | 40 | 50 | 15 | 1.5 | < 5 | < 1 | 76 | 22.7 | 59 | 0.6 | < 2 | < 0.5 | < 0.1 | < 1 | < 0.2 | < 0.1 | 17 | 2.28 | 7.11 | 1.19 | 6.75 | 2.45 | 0.832 | 3.5 | 0.6 | 3.93 | 0.84 | 2.43 | 0.353 | 2.45 | 0.397 | 1.4 | 0.04 | < 0.5 | < 0.05 | < 5 | < 0.1 | 0.13 | 0.08
16ZE1282 | 50.28 | 17.59 | 11.21 | 0.167 | 3.27 | 6.78 | 5.26 | 0.22 | 0.982 | 0.07 | 3.98 | 99.82 | 34 | < 1 | 194 | < 20 | 27 | < 20 | 30 | 90 | 17 | 1.2 | < 5 | 4 | 274 | 23.4 | 45 | 0.3 | < 2 | < 0.5 | < 0.1 | < 1 | < 0.2 | 0.1 | 45 | 2.14 | 6.54 | 1.12 | 6.15 | 2.29 | 1.04 | 3.23 | 0.59 | 3.96 | 0.87 | 2.55 | 0.353 | 2.48 | 0.395 | 1.2 | 0.03 | 0.8 | < 0.05 | < 5 | < 0.1 | 0.14 | 0.16
16ZE1283 | 46.68 | 16.49 | 8.12 | 0.167 | 5.36 | 14.14 | 2.12 | 0.03 | 0.816 | 0.05 | 5.59 | 99.56 | 33 | < 1 | 234 | 210 | 31 | 80 | 70 | 70 | 25 | 2.2 | < 5 | < 1 | 77 | 23.3 | 49 | 0.5 | < 2 | < 0.5 | < 0.1 | < 1 | < 0.2 | < 0.1 | 26 | 3.7 | 9.04 | 1.3 | 6.67 | 2.37 | 1.24 | 3.5 | 0.57 | 3.76 | 0.75 | 2.3 | 0.334 | 2.22 | 0.358 | 1.4 | 0.04 | 2 | < 0.05 | < 5 | < 0.1 | 0.11 | 0.1
16ZE1284 | 75.2 | 6.33 | 4.15 | 0.101 | 1.82 | 5.75 | 1.91 | 0.06 | 0.416 | 0.05 | 2.99 | 98.79 | 13 | < 1 | 110 | 80 | 13 | 30 | 20 | 30 | 8 | 1.5 | < 5 | 1 | 34 | 12.4 | 41 | 0.3 | < 2 | < 0.5 | < 0.1 | < 1 | < 0.2 | < 0.1 | 8 | 2.14 | 6.61 | 0.81 | 4.24 | 1.44 | 0.495 | 1.9 | 0.31 | 1.98 | 0.43 | 1.25 | 0.177 | 1.31 | 0.202 | 1 | 0.04 | < 0.5 | < 0.05 | < 5 | < 0.1 | 0.26 | 0.11
16ZE1288 | 47.07 | 16.62 | 11.06 | 0.161 | 6.44 | 6.31 | 4.03 | 0.86 | 2.502 | 0.61 | 4.47 | 100.1 | 29 | 2 | 301 | 50 | 30 | 40 | 50 | 80 | 19 | 1.5 | < 5 | 12 | 165 | 32.4 | 205 | 55.2 | < 2 | 0.7 | < 0.1 | 2 | < 0.2 | 4.5 | 287 | 38.8 | 79.5 | 9.27 | 37 | 7.66 | 2.39 | 7.45 | 1.09 | 6.28 | 1.15 | 3.29 | 0.446 | 2.95 | 0.462 | 4.3 | 3.66 | < 0.5 | < 0.05 | < 5 | < 0.1 | 4.5 | 1.26
16ZE1289 | 52.36 | 14.45 | 13.35 | 0.211 | 4.29 | 7.46 | 4.38 | 0.48 | 0.944 | 0.07 | 2.28 | 100.3 | 44 | < 1 | 400 | < 20 | 32 | < 20 | 40 | 100 | 17 | 1.4 | < 5 | 10 | 141 | 18 | 32 | 1.3 | < 2 | < 0.5 | < 0.1 | < 1 | < 0.2 | 0.4 | 58 | 1.77 | 4.75 | 0.73 | 3.94 | 1.51 | 0.628 | 2.4 | 0.42 | 3.08 | 0.66 | 1.95 | 0.307 | 1.94 | 0.335 | 0.9 | 0.08 | 0.6 | < 0.05 | < 5 | < 0.1 | 0.13 | 0.08
16ZE1291 | 44.56 | 12.59 | 12.13 | 0.192 | 5.77 | 9.73 | 2.19 | 0.69 | 0.943 | 0.08 | 10.55 | 99.42 | 44 | < 1 | 324 | 60 | 42 | 40 | 310 | 90 | 14 | 0.9 | < 5 | 14 | 88 | 22 | 54 | 1.8 | < 2 | < 0.5 | < 0.1 | < 1 | < 0.2 | 3.9 | 345 | 3.7 | 8.86 | 1.25 | 6.44 | 2.26 | 0.738 | 3.13 | 0.58 | 4.09 | 0.81 | 2.56 | 0.387 | 2.67 | 0.416 | 1.4 | 0.13 | < 0.5 | < 0.05 | < 5 | < 0.1 | 0.35 | 0.09
16ZE1294 | 81.64 | 2.17 | 1.88 | 0.079 | 0.38 | 6.96 | 0.41 | 0.16 | 0.076 | < 0.01 | 5.83 | 99.57 | 3 | < 1 | 24 | 50 | 4 | < 20 | 20 | < 30 | 3 | < 0.5 | < 5 | 4 | 25 | 2.4 | 13 | 0.4 | 3 | < 0.5 | < 0.1 | < 1 | 0.2 | 0.2 | 31 | 2.36 | 8.62 | 0.5 | 1.91 | 0.38 | 0.112 | 0.44 | 0.07 | 0.44 | 0.09 | 0.28 | 0.045 | 0.3 | 0.047 | 0.2 | 0.04 | < 0.5 | < 0.05 | < 5 | < 0.1 | 0.51 | 0.52
16ZE1295 | 53.42 | 12.64 | 9.8 | 0.166 | 5.34 | 11.6 | 1.21 | 0.06 | 1.17 | 0.08 | 3.13 | 98.6 | 33 | < 1 | 276 | 170 | 33 | 60 | 40 | 70 | 16 | 1.6 | < 5 | < 1 | 225 | 27.2 | 70 | 0.9 | < 2 | < 0.5 | < 0.1 | < 1 | < 0.2 | 0.1 | 16 | 2.67 | 8.37 | 1.41 | 7.72 | 2.83 | 1.07 | 4.11 | 0.72 | 4.67 | 1.02 | 2.82 | 0.412 | 2.83 | 0.443 | 1.8 | 0.07 | < 0.5 | < 0.05 | < 5 | < 0.1 | 0.1 | 0.09
16ZE1296 | 43.24 | 2.16 | 8.86 | 0.127 | 40.52 | 2.09 | 0.05 | < 0.01 | 0.031 | < 0.01 | 2.88 | 99.96 | 13 | < 1 | 61 | 2580 | 101 | 1940 | 20 | 50 | 2 | 1 | < 5 | < 1 | < 2 | 1.2 | 4 | < 0.2 | < 2 | < 0.5 | < 0.1 | < 1 | < 0.2 | < 0.1 | < 2 | 0.08 | 0.1 | < 0.01 | 0.07 | 0.05 | 0.026 | 0.1 | 0.02 | 0.16 | 0.04 | 0.13 | 0.022 | 0.18 | 0.032 | < 0.1 | < 0.01 | 0.6 | < 0.05 | < 5 | < 0.1 | < 0.05 | < 0.01
16ZE1301A | 49.79 | 13.5 | 13.53 | 0.196 | 6.64 | 8.57 | 3.31 | 2.03 | 1.669 | 0.14 | 0.8 | 100.2 | 42 | < 1 | 346 | 190 | 46 | 120 | 20 | 130 | 16 | 1.6 | < 5 | 97 | 230 | 35.1 | 90 | 4.9 | < 2 | < 0.5 | < 0.1 | 1 | 1 | 8.9 | 583 | 4.81 | 12.6 | 1.94 | 10 | 3.59 | 1.42 | 5.34 | 0.94 | 6.24 | 1.29 | 3.71 | 0.529 | 3.53 | 0.553 | 2.3 | 0.32 | < 0.5 | 1.22 | < 5 | < 0.1 | 0.42 | 0.18
16ZE1301B | 45.96 | 1.67 | 8.52 | 0.115 | 35.35 | 0.19 | 0.05 | < 0.01 | 0.024 | < 0.01 | 6.46 | 98.35 | 13 | < 1 | 59 | 3030 | 106 | 2040 | 20 | 60 | 1 | 1.5 | 5 | < 1 | 3 | 0.7 | 4 | < 0.2 | < 2 | < 0.5 | < 0.1 | < 1 | 0.7 | 1.7 | 5 | 0.69 | 1.51 | 0.18 | 0.79 | 0.12 | 0.099 | 0.07 | 0.01 | 0.09 | 0.02 | 0.08 | 0.016 | 0.12 | 0.021 | < 0.1 | < 0.01 | 8.4 | < 0.05 | < 5 | < 0.1 | 0.07 | < 0.01
16ZE1302 | 51.23 | 12.56 | 12.67 | 0.205 | 7.24 | 8.44 | 3.58 | 0.69 | 1.256 | 0.1 | 0.74 | 98.72 | 44 | < 1 | 306 | 170 | 45 | 70 | 40 | 100 | 15 | 1.5 | < 5 | 86 | 250 | 23.6 | 63 | 2.6 | < 2 | < 0.5 | < 0.1 | 3 | 1 | 9.5 | 564 | 3.98 | 11 | 1.67 | 8.96 | 2.64 | 0.96 | 3.83 | 0.63 | 4.38 | 0.9 | 2.46 | 0.349 | 2.24 | 0.357 | 1.6 | 0.23 | < 0.5 | 1.81 | < 5 | < 0.1 | 0.41 | 0.12
16ZE1305 | 49.76 | 19.78 | 9.47 | 0.148 | 2.57 | 5.02 | 3.97 | 3.99 | 2.229 | 0.65 | 1.13 | 98.71 | 13 | 4 | 239 | 40 | 20 | 50 | 100 | 130 | 26 | 1.8 | < 5 | 121 | 270 | 37.3 | 373 | 136 | < 2 | 1.3 | < 0.1 | 2 | 0.9 | 3.5 | 1144 | 122 | 190 | 23 | 79 | 12.3 | 3.28 | 9.73 | 1.32 | 7.92 | 1.47 | 3.99 | 0.539 | 3.4 | 0.542 | 7.2 | 9.31 | 0.9 | 1.78 | < 5 | 0.3 | 19.5 | 2.06
16ZE1306 | 53.86 | 19.73 | 7.49 | 0.101 | 2.44 | 4.27 | 5.39 | 2.64 | 2.701 | 0.71 | 1.16 | 100.5 | 27 | 2 | 264 | 170 | 14 | 60 | 30 | 110 | 22 | 1.8 | < 5 | 88 | 206 | 36.7 | 274 | 79.8 | < 2 | 0.9 | < 0.1 | 1 | 0.6 | 6.5 | 576 | 41.4 | 90.6 | 9.76 | 35.5 | 6.85 | 2.26 | 6.88 | 1.09 | 6.74 | 1.31 | 3.61 | 0.506 | 3.41 | 0.523 | 5.8 | 5.34 | 1 | 1.18 | < 5 | < 0.1 | 12 | 1.63
16ZE1308 | 50.07 | 12.77 | 12.93 | 0.241 | 6.54 | 12.52 | 2.56 | 0.53 | 1.413 | 0.13 | 0.53 | 100.2 | 48 | < 1 | 338 | 220 | 47 | 70 | 70 | 90 | 14 | 2 | < 5 | 24 | 128 | 26.6 | 76 | 4 | < 2 | < 0.5 | < 0.1 | 1 | 1.4 | 3.9 | 147 | 5.52 | 14 | 2.03 | 9.95 | 3.03 | 1.13 | 4.11 | 0.73 | 4.88 | 1.03 | 2.86 | 0.392 | 2.7 | 0.436 | 2.1 | 0.28 | 1.5 | 0.59 | < 5 | 0.2 | 0.53 | 0.25
16ZE1309 | 42.85 | 1.48 | 7.59 | 0.114 | 34.48 | 0.79 | 0.03 | 0.01 | 0.02 | < 0.01 | 11.16 | 98.52 | 10 | < 1 | 49 | 2370 | 93 | 1790 | 20 | 60 | 2 | 1.8 | < 5 | 1 | 13 | 1.1 | 3 | < 0.2 | < 2 | < 0.5 | < 0.1 | < 1 | 1.1 | 1.8 | 14 | 0.28 | 0.52 | 0.07 | 0.28 | 0.09 | 0.077 | 0.12 | 0.03 | 0.19 | 0.04 | 0.11 | 0.018 | 0.12 | 0.022 | < 0.1 | 0.01 | < 0.5 | 0.08 | 6 | < 0.1 | < 0.05 | 0.01
16ZE1311 | 46.37 | 15.29 | 11.63 | 0.269 | 8.66 | 13.01 | 1.44 | 0.24 | 0.982 | 0.07 | 0.93 | 98.9 | 38 | < 1 | 251 | 330 | 48 | 110 | 110 | 110 | 19 | 3.3 | < 5 | 10 | 96 | 18.4 | 50 | 2.7 | < 2 | < 0.5 | 0.1 | 6 | 0.6 | 0.8 | 367 | 3.16 | 7.86 | 1.22 | 6.42 | 2.11 | 0.956 | 2.98 | 0.54 | 3.49 | 0.69 | 1.94 | 0.288 | 1.81 | 0.288 | 1.4 | 0.19 | 1.8 | 0.16 | < 5 | 0.1 | 0.3 | 0.12
16ZE1312 | 43.86 | 1.57 | 8.71 | 0.133 | 42.14 | 1.99 | 0.07 | 0.02 | 0.021 | < 0.01 | 1.45 | 99.97 | 11 | < 1 | 48 | 2700 | 106 | 1960 | 10 | 60 | 1 | 2.6 | 9 | 2 | 78 | 0.5 | 5 | < 0.2 | < 2 | < 0.5 | < 0.1 | < 1 | 0.8 | 0.7 | 6 | 0.17 | 0.32 | 0.04 | 0.13 | 0.03 | 0.018 | 0.04 | < 0.01 | 0.08 | 0.02 | 0.06 | 0.012 | 0.09 | 0.013 | < 0.1 | < 0.01 | 2.6 | < 0.05 | < 5 | < 0.1 | 0.12 | 0.01
16ZE1319 | 49.9 | 12.59 | 8.27 | 0.172 | 12.35 | 9.78 | 2.4 | 1.28 | 0.667 | 0.12 | 2.25 | 99.79 | 38 | < 1 | 200 | 770 | 45 | 190 | 10 | 80 | 12 | 1.4 | < 5 | 14 | 255 | 16.2 | 79 | 2.6 | < 2 | < 0.5 | < 0.1 | < 1 | < 0.2 | < 0.1 | 1188 | 8.84 | 19.5 | 2.4 | 10.4 | 2.42 | 0.815 | 2.8 | 0.46 | 2.9 | 0.59 | 1.69 | 0.246 | 1.67 | 0.257 | 1.7 | 0.19 | < 0.5 | < 0.05 | < 5 | < 0.1 | 1.28 | 0.6
16ZE1320 | 38.59 | 1.58 | 7.7 | 0.126 | 37.66 | 1.07 | 0.02 | < 0.01 | 0.016 | < 0.01 | 11.68 | 98.44 | 10 | < 1 | 49 | 2460 | 104 | 1950 | < 10 | 50 | 1 | 0.9 | < 5 | < 1 | < 2 | 0.7 | 11 | < 0.2 | < 2 | < 0.5 | < 0.1 | < 1 | < 0.2 | < 0.1 | 7 | 0.11 | 0.12 | 0.02 | 0.06 | 0.03 | < 0.005 | 0.05 | 0.01 | 0.11 | 0.02 | 0.08 | 0.013 | 0.1 | 0.017 | 0.2 | < 0.01 | 0.7 | < 0.05 | < 5 | < 0.1 | < 0.05 | < 0.01
16ZE1321 | 49.51 | 14.67 | 12.73 | 0.203 | 6.27 | 9.73 | 3.8 | 0.24 | 1.764 | 0.09 | 1.64 | 100.6 | 41 | < 1 | 370 | 80 | 39 | 50 | 60 | 80 | 16 | 1.3 | < 5 | 3 | 232 | 30.4 | 73 | 1.3 | < 2 | < 0.5 | < 0.1 | < 1 | 0.6 | 0.1 | 125 | 2.76 | 8.63 | 1.47 | 8.17 | 2.97 | 1.14 | 4.3 | 0.79 | 5.48 | 1.17 | 3.41 | 0.492 | 3.33 | 0.528 | 1.9 | 0.09 | 0.9 | < 0.05 | < 5 | < 0.1 | 0.2 | 0.1
16ZE1323 | 54.13 | 15.72 | 10.02 | 0.15 | 5.73 | 3.61 | 3.73 | 0.17 | 1.379 | 0.11 | 4 | 98.75 | 31 | < 1 | 382 | 20 | 29 | 20 | 40 | 90 | 16 | 0.9 | < 5 | 2 | 142 | 25.8 | 75 | 0.8 | < 2 | < 0.5 | < 0.1 | < 1 | < 0.2 | 0.5 | 36 | 2.75 | 8.48 | 1.42 | 7.7 | 2.69 | 1.13 | 3.74 | 0.71 | 4.87 | 0.99 | 2.75 | 0.403 | 2.66 | 0.443 | 2.1 | 0.06 | < 0.5 | < 0.05 | < 5 | < 0.1 | 0.25 | 0.59
16ZE1324 | 47.02 | 15.85 | 5.86 | 0.108 | 10.8 | 14.38 | 1 | 0.44 | 0.183 | < 0.01 | 3.18 | 98.82 | 44 | < 1 | 135 | 780 | 48 | 230 | 130 | < 30 | 11 | 1.2 | < 5 | 9 | 121 | 5.6 | 5 | < 0.2 | < 2 | < 0.5 | < 0.1 | < 1 | < 0.2 | 1.1 | 41 | 0.13 | 0.53 | 0.12 | 0.78 | 0.41 | 0.234 | 0.81 | 0.14 | 1.06 | 0.22 | 0.65 | 0.096 | 0.62 | 0.094 | 0.1 | < 0.01 | < 0.5 | < 0.05 | < 5 | < 0.1 | < 0.05 | < 0.01
16ZE1325 | 53.78 | 15.47 | 10.62 | 0.164 | 5.49 | 4.25 | 5.49 | 0.29 | 1.016 | 0.08 | 2.93 | 99.59 | 34 | < 1 | 314 | < 20 | 36 | 30 | 90 | 40 | 14 | 1 | < 5 | 2 | 108 | 23 | 51 | 0.4 | < 2 | < 0.5 | < 0.1 | < 1 | < 0.2 | 0.2 | 23 | 2.09 | 6.7 | 1.14 | 6.24 | 2.19 | 0.763 | 3.24 | 0.61 | 4.19 | 0.89 | 2.66 | 0.4 | 2.63 | 0.437 | 1.5 | 0.02 | < 0.5 | < 0.05 | < 5 | < 0.1 | 0.16 | 0.11
16ZE1328 | 47.73 | 15.35 | 12.72 | 0.212 | 6.54 | 10.23 | 2.59 | 0.62 | 1.525 | 0.12 | 2.3 | 99.92 | 43 | < 1 | 366 | 170 | 46 | 90 | 190 | 90 | 17 | 1.4 | < 5 | 11 | 202 | 25.7 | 71 | 3.4 | < 2 | < 0.5 | < 0.1 | < 1 | 0.6 | 1.6 | 674 | 4.47 | 11.9 | 1.85 | 9.29 | 3.06 | 1.17 | 4.17 | 0.74 | 4.81 | 0.99 | 2.7 | 0.38 | 2.67 | 0.421 | 1.9 | 0.24 | < 0.5 | < 0.05 | < 5 | < 0.1 | 0.31 | 0.11
16ZE1330A | 51.89 | 13.71 | 11.1 | 0.19 | 6.45 | 7.71 | 3.97 | 0.08 | 1.494 | 0.11 | 2.84 | 99.54 | 37 | < 1 | 330 | 140 | 40 | 50 | 40 | 90 | 14 | 1.1 | < 5 | 1 | 85 | 32.5 | 76 | 1 | < 2 | < 0.5 | < 0.1 | < 1 | < 0.2 | 0.3 | 44 | 2.43 | 8.38 | 1.45 | 8.03 | 3.05 | 0.941 | 4.47 | 0.82 | 5.6 | 1.2 | 3.46 | 0.532 | 3.38 | 0.538 | 2 | 0.06 | 7.6 | < 0.05 | < 5 | < 0.1 | 0.11 | 0.05
16ZE1330B | 54.05 | 14.93 | 9.85 | 0.173 | 4.37 | 7.13 | 4.34 | 0.08 | 1.018 | 0.12 | 2.55 | 98.59 | 29 | < 1 | 268 | < 20 | 25 | < 20 | 30 | 70 | 17 | 1.3 | < 5 | < 1 | 127 | 25.6 | 74 | 0.8 | < 2 | < 0.5 | < 0.1 | < 1 | < 0.2 | 0.1 | 38 | 3.36 | 9.71 | 1.51 | 7.95 | 2.65 | 0.905 | 3.73 | 0.67 | 4.61 | 0.96 | 2.78 | 0.422 | 2.79 | 0.448 | 1.8 | 0.06 | < 0.5 | < 0.05 | < 5 | < 0.1 | 0.21 | 0.04
16ZE1332 | 65.48 | 15.76 | 4.48 | 0.095 | 0.4 | 0.29 | 3.74 | 7.12 | 0.77 | 0.06 | 1.06 | 99.26 | 5 | 5 | 16 | < 20 | 3 | < 20 | < 10 | 210 | 33 | 1.6 | 5 | 90 | 30 | 73.4 | 1235 | 157 | 3 | 3.8 | < 0.1 | 7 | 0.5 | 0.2 | 168 | 121 | 240 | 27.4 | 96.5 | 17.5 | 2.11 | 13.8 | 2.31 | 13.9 | 2.67 | 7.57 | 1.08 | 7.22 | 1.11 | 25.9 | 10.4 | 2.9 | 0.07 | 10 | < 0.1 | 13.6 | 3.78
16ZE1333B | 44.6 | 14.67 | 11.54 | 0.167 | 7.45 | 11.39 | 2.17 | 0.25 | 0.886 | 0.07 | 5.69 | 98.88 | 52 | < 1 | 303 | 250 | 49 | 70 | 90 | 90 | 15 | 1.5 | < 5 | 6 | 318 | 30.2 | 43 | 1 | < 2 | < 0.5 | < 0.1 | < 1 | < 0.2 | < 0.1 | 62 | 1.33 | 3.9 | 0.7 | 4.17 | 1.84 | 0.801 | 3.4 | 0.68 | 4.91 | 1.09 | 3.4 | 0.519 | 3.42 | 0.546 | 1.2 | 0.05 | < 0.5 | < 0.05 | < 5 | < 0.1 | 0.1 | 0.2
16ZE1336A | 48.62 | 19 | 9.66 | 0.114 | 5.2 | 3.86 | 4.98 | 1.58 | 0.669 | 0.6 | 5.15 | 99.43 | 37 | < 1 | 290 | 20 | 22 | < 20 | 20 | 100 | 19 | 1.5 | 8 | 30 | 195 | 26 | 50 | 1.8 | < 2 | < 0.5 | < 0.1 | < 1 | 1 | 2.6 | 210 | 12.1 | 28.2 | 3.87 | 18 | 4.58 | 1.41 | 4.86 | 0.74 | 4.65 | 0.92 | 2.67 | 0.383 | 2.42 | 0.356 | 1.4 | 0.09 | < 0.5 | < 0.05 | < 5 | < 0.1 | 1.05 | 0.75
16ZEAB001B | 49.33 | 17.36 | 5.47 | 0.108 | 8.16 | 14.5 | 2.53 | 0.19 | 0.379 | < 0.01 | 2.28 | 100.3 | 42 | < 1 | 169 | 490 | 23 | 120 | 50 | 30 | 11 | 1.1 | < 5 | 2 | 771 | 15.6 | 20 | < 0.2 | < 2 | < 0.5 | < 0.1 | < 1 | < 0.2 | 2.2 | 48 | 0.83 | 3.14 | 0.62 | 3.5 | 1.52 | 0.583 | 2.25 | 0.44 | 2.94 | 0.61 | 1.72 | 0.253 | 1.65 | 0.253 | 0.7 | < 0.01 | < 0.5 | < 0.05 | < 5 | < 0.1 | < 0.05 | < 0.01
16ZEAB007 | 49.06 | 14.73 | 10.84 | 0.18 | 6.73 | 10.51 | 3.13 | 0.26 | 1.646 | 0.19 | 3.24 | 100.5 | 39 | < 1 | 309 | 170 | 36 | 60 | 50 | 90 | 15 | 1.5 | < 5 | 6 | 154 | 35.7 | 118 | 4 | < 2 | < 0.5 | < 0.1 | < 1 | 0.4 | 0.5 | 98 | 6.47 | 17 | 2.55 | 12.7 | 4 | 1.38 | 5.47 | 0.96 | 6.38 | 1.35 | 3.73 | 0.555 | 3.67 | 0.573 | 2.8 | 0.3 | < 0.5 | < 0.05 | < 5 | < 0.1 | 0.45 | 0.21
16ZEAB009B | 60.77 | 15.11 | 6.68 | 0.095 | 4.7 | 3.3 | 6.35 | 0.21 | 0.273 | 0.04 | 1.7 | 99.23 | 25 | < 1 | 176 | 40 | 19 | 40 | < 10 | < 30 | 14 | 1 | < 5 | 4 | 140 | 8.9 | 48 | 0.3 | < 2 | < 0.5 | < 0.1 | < 1 | 0.2 | 0.2 | 120 | 2.4 | 5.72 | 0.79 | 3.38 | 1.12 | 0.306 | 1.31 | 0.25 | 1.64 | 0.33 | 0.97 | 0.154 | 1.05 | 0.184 | 1.3 | 0.02 | < 0.5 | < 0.05 | < 5 | < 0.1 | 0.46 | 0.23
16ZEAB009C | 49.57 | 13.27 | 10.03 | 0.167 | 9.97 | 8.88 | 2.88 | 0.26 | 0.352 | 0.03 | 3.31 | 98.71 | 40 | < 1 | 251 | 380 | 41 | 130 | 80 | 70 | 12 | 0.9 | < 5 | 6 | 155 | 8.6 | 26 | 0.4 | < 2 | < 0.5 | < 0.1 | < 1 | 0.4 | 0.7 | 63 | 1.04 | 2.77 | 0.44 | 2.13 | 0.84 | 0.315 | 1.21 | 0.23 | 1.53 | 0.34 | 1.04 | 0.166 | 1.19 | 0.194 | 0.7 | 0.03 | < 0.5 | < 0.05 | < 5 | < 0.1 | 0.17 | 0.1
16ZEAB012 | 47.67 | 14.94 | 11.27 | 0.174 | 6.73 | 11.86 | 2.4 | 0.24 | 1.498 | 0.17 | 3.36 | 100.3 | 41 | < 1 | 312 | 280 | 40 | 80 | 40 | 80 | 19 | 1.6 | < 5 | 6 | 146 | 34.2 | 106 | 3.8 | < 2 | < 0.5 | < 0.1 | 1 | 0.8 | 0.3 | 62 | 5.19 | 15.1 | 2.27 | 11.5 | 3.75 | 1.3 | 5.02 | 0.93 | 6.11 | 1.27 | 3.65 | 0.537 | 3.49 | 0.553 | 2.7 | 0.28 | 2.6 | < 0.05 | < 5 | < 0.1 | 0.38 | 0.18
16ZEAB013 | 51.74 | 13.94 | 11.73 | 0.188 | 5.42 | 8.82 | 4.2 | 0.44 | 1.423 | 0.12 | 1.98 | 99.98 | 40 | < 1 | 352 | 80 | 37 | 40 | 60 | 90 | 17 | 1.4 | < 5 | 10 | 131 | 30.3 | 77 | 1.5 | < 2 | < 0.5 | < 0.1 | < 1 | 0.2 | 1 | 110 | 3.06 | 9.8 | 1.59 | 8.58 | 3.01 | 1.22 | 4.29 | 0.82 | 5.48 | 1.13 | 3.26 | 0.484 | 3.29 | 0.531 | 2 | 0.11 | < 0.5 | < 0.05 | < 5 | < 0.1 | 0.2 | 0.17
16ZEAB017 | 58.44 | 15.81 | 6.28 | 0.112 | 3.98 | 7.2 | 3.44 | 0.57 | 0.738 | 0.17 | 2.31 | 99.05 | 22 | 1 | 107 | 50 | 15 | < 20 | < 10 | 80 | 18 | 1.2 | < 5 | 11 | 115 | 18.4 | 103 | 7.3 | < 2 | < 0.5 | < 0.1 | < 1 | 0.2 | 0.2 | 366 | 18.1 | 36.1 | 4.28 | 16.4 | 3.54 | 1.11 | 3.55 | 0.53 | 3.19 | 0.65 | 1.92 | 0.285 | 1.87 | 0.302 | 2.3 | 0.55 | < 0.5 | < 0.05 | 6 | < 0.1 | 4.32 | 1.66
16ZEAB019 | 48.33 | 16.11 | 11.19 | 0.177 | 6.24 | 9.39 | 3.47 | 0.42 | 1.268 | 0.09 | 3.4 | 100.1 | 40 | < 1 | 299 | 180 | 37 | 70 | 100 | 80 | 17 | 1.5 | < 5 | 9 | 183 | 26 | 68 | 1.6 | < 2 | < 0.5 | < 0.1 | < 1 | 0.3 | 0.7 | 505 | 3.19 | 9.13 | 1.43 | 8 | 2.65 | 1.11 | 3.88 | 0.67 | 4.67 | 0.98 | 2.89 | 0.41 | 2.71 | 0.414 | 1.7 | 0.12 | < 0.5 | < 0.05 | < 5 | < 0.1 | 0.19 | 0.1
16ZEAB020A | 48.22 | 15.51 | 5.74 | 0.107 | 10.82 | 16.52 | 1.03 | 0.03 | 0.235 | < 0.01 | 2.04 | 100.2 | 46 | < 1 | 145 | 1000 | 34 | 190 | 130 | < 30 | 10 | 1.2 | < 5 | < 1 | 83 | 6.7 | 8 | 0.4 | < 2 | < 0.5 | < 0.1 | < 1 | < 0.2 | 0.1 | 14 | 0.45 | 0.92 | 0.18 | 1.14 | 0.56 | 0.31 | 0.97 | 0.19 | 1.19 | 0.26 | 0.79 | 0.112 | 0.69 | 0.104 | 0.2 | < 0.01 | 1.4 | < 0.05 | < 5 | < 0.1 | < 0.05 | 0.01
16ZEAB058 | 49.91 | 14.49 | 10.4 | 0.169 | 6.35 | 9.82 | 3.55 | 0.31 | 1.53 | 0.19 | 3.02 | 99.73 | 35 | < 1 | 310 | 170 | 35 | 70 | 130 | 80 | 16 | 1.4 | < 5 | 4 | 78 | 32 | 112 | 3.6 | < 2 | < 0.5 | < 0.1 | 1 | 0.6 | 0.1 | 183 | 4.73 | 13.7 | 2.18 | 11 | 3.71 | 1.37 | 5.12 | 0.93 | 5.97 | 1.23 | 3.53 | 0.519 | 3.39 | 0.508 | 2.6 | 0.3 | 1.5 | < 0.05 | < 5 | < 0.1 | 0.41 | 0.16
16ZEAB060A | 50.83 | 14.35 | 9.59 | 0.22 | 5.97 | 12.87 | 2.75 | 0.06 | 1.194 | 0.11 | 2.56 | 100.5 | 36 | < 1 | 281 | 220 | 33 | 80 | 50 | 70 | 16 | 1.9 | < 5 | < 1 | 54 | 25 | 66 | 1.7 | < 2 | < 0.5 | < 0.1 | < 1 | < 0.2 | < 0.1 | 16 | 3.09 | 8.95 | 1.44 | 7.76 | 2.58 | 0.933 | 3.73 | 0.68 | 4.4 | 0.92 | 2.63 | 0.393 | 2.49 | 0.409 | 1.6 | 0.11 | < 0.5 | < 0.05 | < 5 | < 0.1 | 0.2 | 0.1
16ZEAB073A | 53.37 | 16.35 | 8.19 | 0.088 | 8.32 | 1.44 | 3.2 | 2.47 | 0.843 | 0.33 | 5.49 | 100.1 | 15 | 1 | 182 | < 20 | 15 | < 20 | 10 | 80 | 17 | 0.8 | < 5 | 65 | 146 | 18.9 | 89 | 4.1 | < 2 | < 0.5 | < 0.1 | < 1 | 2.1 | 3.2 | 799 | 10.1 | 21.4 | 2.74 | 11.6 | 2.92 | 0.955 | 3.17 | 0.55 | 3.37 | 0.71 | 2.05 | 0.303 | 2.04 | 0.321 | 2.3 | 0.31 | < 0.5 | 0.11 | 5 | < 0.1 | 2.51 | 1.26
16ZEAB172A | 74.24 | 8.01 | 3.98 | 0.061 | 3.42 | 4.79 | 0.89 | 1.27 | 0.423 | 0.13 | 1.32 | 98.54 | 11 | 1 | 104 | 60 | 7 | 20 | 10 | 180 | 10 | 1.2 | < 5 | 65 | 192 | 16.9 | 63 | 3.3 | < 2 | < 0.5 | < 0.1 | 4 | < 0.2 | 4.3 | 1024 | 12.9 | 24.7 | 3.15 | 12.6 | 2.75 | 0.615 | 2.8 | 0.47 | 2.93 | 0.56 | 1.66 | 0.244 | 1.61 | 0.257 | 1.2 | 0.38 | < 0.5 | 0.59 | < 5 | 0.3 | 3.54 | 1.5
16ZEAB217 | 50.55 | 15.13 | 8.79 | 0.146 | 7.5 | 10.07 | 3.84 | 0.41 | 0.874 | 0.05 | 3.1 | 100.5 | 41 | < 1 | 258 | 410 | 43 | 170 | 100 | 60 | 12 | 1 | < 5 | 9 | 147 | 20.6 | 44 | 0.6 | < 2 | < 0.5 | < 0.1 | < 1 | 0.4 | 1 | 47 | 1.18 | 4.12 | 0.79 | 4.62 | 1.77 | 0.654 | 2.85 | 0.52 | 3.72 | 0.79 | 2.24 | 0.344 | 2.26 | 0.363 | 1.1 | 0.05 | < 0.5 | < 0.05 | < 5 | < 0.1 | 0.07 | 0.04
6ZE1304 | 59.35 | 7.09 | 7.1 | 0.161 | 11.73 | 10.83 | 0.35 | 0.25 | 0.327 | 0.07 | 1.49 | 98.74 | 19 | < 1 | 129 | 1560 | 53 | 1350 | 20 | 120 | 9 | 0.9 | 8 | 12 | 298 | 10.4 | 39 | 2.4 | 4 | < 0.5 | < 0.1 | 5 | 1.6 | 3.3 | 24 | 7.78 | 14.8 | 1.7 | 7 | 1.63 | 0.465 | 1.61 | 0.28 | 1.86 | 0.39 | 1.08 | 0.157 | 1.13 | 0.181 | 0.8 | 0.24 | 1 | 0.11 | < 5 | 0.5 | 1.94 | 1.51
6ZEAB010A2 | 52.52 | 18.22 | 6.07 | 0.1 | 7.56 | 7.66 | 3.78 | 0.89 | 0.363 | 0.01 | 2.92 | 100.1 | 31 | < 1 | 141 | 210 | 30 | 100 | 10 | 30 | 10 | 0.8 | < 5 | 23 | 191 | 8.2 | 19 | < 0.2 | < 2 | < 0.5 | < 0.1 | < 1 | 0.2 | 0.5 | 152 | 0.59 | 1.92 | 0.31 | 1.65 | 0.64 | 0.262 | 1.1 | 0.22 | 1.48 | 0.32 | 0.92 | 0.138 | 0.95 | 0.147 | 0.4 | 0.02 | < 0.5 | < 0.05 | < 5 | < 0.1 | < 0.05 | 0.05

## QC
Report Number: A16-13724
Report Date: 31/1/2017
Analyte Symbol | SiO2 | Al2O3 | MnO | CaO | Na2O | K2O | TiO2 | LOI | Total | Sc | Be | Cr | Co | Ni | Cu | Zn | Ga | Ge | As | Rb | Y | Zr | Nb | Mo | Ag | In | Sn | Sb | Cs | Ba | La | Ce | Pr | Nd | Sm | Eu | Gd | Tb | Dy | Ho | Er | Tm | Yb | Lu | Hf | Ta | W | Tl | Pb | Bi | Th | U | Fe2O3(T) | MgO | P2O5 | V | Sr
Unit Symbol | % | % | % | % | % | % | % | % | % | ppm | ppm | ppm | ppm | ppm | ppm | ppm | ppm | ppm | ppm | ppm | ppm | ppm | ppm | ppm | ppm | ppm | ppm | ppm | ppm | ppm | ppm | ppm | ppm | ppm | ppm | ppm | ppm | ppm | ppm | ppm | ppm | ppm | ppm | ppm | ppm | ppm | ppm | ppm | ppm | ppm | ppm | ppm | % | % | % | ppm | ppm
Detection Limit | 0.01 | 0.01 | 0.001 | 0.01 | 0.01 | 0.01 | 0.001 |  | 0.01 | 1 | 1 | 20 | 1 | 20 | 10 | 30 | 1 | 0.5 | 5 | 1 | 0.5 | 1 | 0.2 | 2 | 0.5 | 0.1 | 1 | 0.2 | 0.1 | 2 | 0.05 | 0.05 | 0.01 | 0.05 | 0.01 | 0.005 | 0.01 | 0.01 | 0.01 | 0.01 | 0.01 | 0.005 | 0.01 | 0.002 | 0.1 | 0.01 | 0.5 | 0.05 | 5 | 0.1 | 0.05 | 0.01 | 0.01 | 0.01 | 0.01 | 5 | 2
Analysis Method | FUS-ICP | FUS-ICP | FUS-ICP | FUS-ICP | FUS-ICP | FUS-ICP | FUS-ICP | FUS-ICP | FUS-ICP | FUS-ICP | FUS-ICP | FUS-MS | FUS-MS | FUS-MS | FUS-MS | FUS-MS | FUS-MS | FUS-MS | FUS-MS | FUS-MS | FUS-MS | FUS-ICP | FUS-MS | FUS-MS | FUS-MS | FUS-MS | FUS-MS | FUS-MS | FUS-MS | FUS-ICP | FUS-MS | FUS-MS | FUS-MS | FUS-MS | FUS-MS | FUS-MS | FUS-MS | FUS-MS | FUS-MS | FUS-MS | FUS-MS | FUS-MS | FUS-MS | FUS-MS | FUS-MS | FUS-MS | FUS-MS | FUS-MS | FUS-MS | FUS-MS | FUS-MS | FUS-MS | FUS-ICP | FUS-ICP | FUS-ICP | FUS-ICP | FUS-ICP
NIST 694 Meas | 11.31 | 2 | 0.01 | 42.86 | 0.9 | 0.55 | 0.12 | [45 empty] | 0.77 | 0.35 | 30.24 | 1607
NIST 694 Cert | 11.2 | 1.8 | 0.0116 | 43.6 | 0.86 | 0.51 | 0.11 | [45 empty] | 0.79 | 0.33 | 30.2 | 1740
DNC-1 Meas | 47.05 | 18.45 | 0.14 | 11.42 | 1.89 | 0.22 | 0.48 |  |  | 31 |  | 280 | 58 | 250 | 100 | 70 | 15 |  |  |  | 16.8 | 36 | [5 empty] | 0.9 |  | 104 | 3.9 |  |  | 4.9 |  | 0.6 | [6 empty] | 2 | [5 empty] | 7 |  |  |  | 9.77 | 10.04 | 0.06 | 148 | 142
DNC-1 Cert | 47.15 | 18.34 | 0.150 | 11.49 | 1.890 | 0.234 | 0.480 |  |  | 31 |  | 270 | 57 | 247 | 100 | 70 | 15 |  |  |  | 18.0 | 38 | [5 empty] | 0.96 |  | 118 | 3.6 |  |  | 5.20 |  | 0.59 | [6 empty] | 2.0 | [5 empty] | 6.3 |  |  |  | 9.97 | 10.13 | 0.070 | 148 | 144.0
GBW 07113 Meas | 71.11 | 13.45 | 0.15 | 0.6 | 2.53 | 5.33 | 0.29 |  |  | 5 | 4 | [10 empty] | 390 | [7 empty] | 502 | [22 empty] | 3.24 | 0.14 | 0.03 | 6 | 40
GBW 07113 Cert | 72.8 | 13 | 0.14 | 0.59 | 2.57 | 5.43 | 0.3 |  |  | 5 | 4 | [10 empty] | 403 | [7 empty] | 506 | [22 empty] | 3.21 | 0.16 | 0.05 | 5 | 43
LKSD-3 Meas | [11 empty] | 90 | 31 | 50 | 30 | 150 |  |  | 26 | 75 | 28 |  |  | < 2 | 2 |  | 2 |  | 2.4 |  | 48.9 | 94.2 |  | 44.6 | 8 | 1.5 |  |  | 5 |  |  |  | 2.9 | 0.43 | 4.5 | 0.71 | < 0.5 |  |  |  | 10.7 | 4.6
LKSD-3 Cert | [11 empty] | 87 | 30 | 47 | 35 | 152 |  |  | 27 | 78 | 30 |  |  | 2 | 2.7 |  | 3 |  | 2.3 |  | 52 | 90 |  | 44 | 8 | 1.5 |  |  | 4.9 |  |  |  | 2.7 | 0.4 | 4.8 | 0.7 | 2 |  |  |  | 11.4 | 4.6
TDB-1 Meas | [11 empty] | 240 |  | 80 | 340 | 160 |  |  |  | 21 | 36.4 | [9 empty] | 18.1 | 41.3 |  | 25.2 |  | 2.2 | [6 empty] | 3.4
TDB-1 Cert | [11 empty] | 251 |  | 92 | 323 | 155 |  |  |  | 23 | 36 | [9 empty] | 17 | 41 |  | 23 |  | 2.1 | [6 empty] | 3.4
W-2a Meas | 52.66 | 14.89 | 0.16 | 11.11 | 2.22 | 0.61 | 1.07 |  |  | 35 | < 1 | 100 | 43 | 70 | 110 | 80 | 18 | 1.3 |  | 20 | 21.1 | 88 | 7.2 | < 2 |  |  |  |  | 0.9 | 173 | 10.6 | 25 |  | 13.6 | 3.4 | 1.1 |  | 0.63 | 3.9 | 0.79 | 2.3 |  | 2.1 | 0.33 | 2.3 | 0.49 | < 0.5 | < 0.05 |  | < 0.1 | 2.3 | 0.53 | 10.52 | 6.25 | 0.13 | 269 | 193
W-2a Cert | 52.4 | 15.4 | 0.163 | 10.9 | 2.14 | 0.626 | 1.06 |  |  | 36 | 1.3 | 92 | 43 | 70 | 110 | 80 | 17 | 1 |  | 21 | 24 | 94 | 7.9 | 0.6 |  |  |  |  | 0.99 | 182 | 10 | 23 |  | 13 | 3.3 | 1 |  | 0.63 | 3.6 | 0.76 | 2.5 |  | 2.1 | 0.33 | 2.6 | 0.5 | 0.3 | 0.2 |  | 0.03 | 2.4 | 0.53 | 10.7 | 6.37 | 0.13 | 262 | 190
SY-4 Meas | 49.9 | 21.02 | 0.11 | 8.14 | 6.84 | 1.76 | 0.29 |  |  | 1 | 3 | [10 empty] | 536 | [7 empty] | 341 | [22 empty] | 6.33 | 0.51 | 0.14 | 8 | 1215
SY-4 Cert | 49.9 | 20.69 | 0.108 | 8.05 | 7.10 | 1.66 | 0.287 |  |  | 1.1 | 2.6 | [10 empty] | 517 | [7 empty] | 340 | [22 empty] | 6.21 | 0.54 | 0.131 | 8.0 | 1191
CTA-AC-1 Meas | [14 empty] | 60 | 40 |  |  |  |  | 280 | [9 empty] | > 2000 | > 3000 |  | 1170 | 166 | 46.9 | 133 | 14.6 |  |  |  |  | 10.9 | 1.13 |  | 2.45 |  |  |  |  | 23.3 | 4.2
CTA-AC-1 Cert | [14 empty] | 54.0 | 38.0 |  |  |  |  | 272 | [9 empty] | 2176 | 3326 |  | 1087 | 162 | 46.7 | 124 | 13.9 |  |  |  |  | 11.4 | 1.08 |  | 2.65 |  |  |  |  | 21.8 | 4.4
BIR-1a Meas | 48.19 | 15.01 | 0.17 | 13.42 | 1.84 | 0.02 | 0.95 |  |  | 43 | < 1 | 380 | 53 | 180 | 130 | 80 | 16 |  |  |  | 15.3 | 16 | [7 empty] | 8 | 0.7 | 2 |  | 2.6 | 1.1 | 0.53 | 1.9 | [5 empty] | 1.6 | 0.23 | 0.6 | [7 empty] | 11.01 | 9.53 | 0.02 | 324 | 108
BIR-1a Cert | 47.96 | 15.50 | 0.175 | 13.30 | 1.82 | 0.030 | 0.96 |  |  | 44 | 0.58 | 370 | 52 | 170 | 125 | 70 | 16 |  |  |  | 16 | 18 | [7 empty] | 6 | 0.63 | 1.9 |  | 2.5 | 1.1 | 0.55 | 2.0 | [5 empty] | 1.7 | 0.3 | 0.60 | [7 empty] | 11.30 | 9.700 | 0.021 | 310 | 110
NCS DC86312 Meas | [20 empty] | 988 | [9 empty] | > 2000 | 177 |  | 1600 |  |  | 240 | 31.3 | 185 | 35.1 | 101 | 13.6 | 84.9 | 12.3 | [6 empty] | 24.6
NCS DC86312 Cert | [20 empty] | 976 | [9 empty] | 2360 | 190 |  | 1600 |  |  | 225.0 | 34.6 | 183 | 36 | 96.2 | 15.1 | 87.79 | 11.96 | [6 empty] | 23.6
NCS DC70009 (GBW07241) Meas | [14 empty] | 990 | 100 | 17 | 10.5 | 63 | 502 | 139 |  |  |  | 1.6 | 1 | > 1000 | 3.4 | 42 |  | 23.9 | 61.1 | 8 | 32.4 | 12.7 |  | 16.1 | 3.1 | 22 | 4.3 | 14.3 | 2.3 | 16 | 2.42 |  |  | 2040 | 2 |  |  | 28.8
NCS DC70009 (GBW07241) Cert | [14 empty] | 960 | 100 | 16.5 | 11.2 | 69.9 | 500 | 128 |  |  |  | 1.8 | 1.3 | 1701 | 3.1 | 41 |  | 23.7 | 60.3 | 7.9 | 32.9 | 12.5 |  | 14.8 | 3.3 | 20.7 | 4.5 | 13.4 | 2.2 | 14.9 | 2.4 |  |  | 2200 | 1.8 |  |  | 28.3
OREAS 100a (Fusion) Meas | [12 empty] | 17 |  | 180 | [5 empty] | 138 |  |  | 25 | [6 empty] | 271 | 495 | 48.3 | 159 | 25.2 | 3.82 | 22.4 | 3.66 | 24.2 | 5.04 | 16 | 2.42 | 15.9 | 2.37 | [6 empty] | 53 | 143
OREAS 100a (Fusion) Cert | [12 empty] | 18.1 |  | 169 | [5 empty] | 142 |  |  | 24.1 | [6 empty] | 260 | 463 | 47.1 | 152 | 23.6 | 3.71 | 23.6 | 3.80 | 23.2 | 4.81 | 14.9 | 2.31 | 14.9 | 2.26 | [6 empty] | 51.6 | 135
OREAS 101a (Fusion) Meas | [12 empty] | 48 |  | 440 | [5 empty] | 177 |  |  | 21 | [6 empty] | 815 | 1380 | 130 | 402 | 49.6 | 8.37 |  |  | 32.3 | 6.53 | 20.1 | 2.9 | 18.1 | 2.55 | [6 empty] | 35.4 | 424
OREAS 101a (Fusion) Cert | [12 empty] | 48.8 |  | 434 | [5 empty] | 183 |  |  | 21.9 | [6 empty] | 816 | 1396 | 134 | 403 | 48.8 | 8.06 |  |  | 33.3 | 6.46 | 19.5 | 2.90 | 17.5 | 2.66 | [6 empty] | 36.6 | 422
OREAS 101b (Fusion) Meas | [12 empty] | 45 |  | 420 | [5 empty] | 176 |  |  | 20 | [6 empty] | 811 | 1370 | 129 | 389 | 50 | 8.12 |  | 5.23 | 31.7 | 6.34 | 19.2 | 2.8 | 18.1 | 2.7 | [6 empty] | 37.3 | 400
OREAS 101b (Fusion) Cert | [12 empty] | 47 |  | 416 | [5 empty] | 178 |  |  | 20.9 | [6 empty] | 789 | 1331 | 127 | 378 | 48 | 7.77 |  | 5.37 | 32.1 | 6.34 | 18.7 | 2.66 | 17.6 | 2.58 | [6 empty] | 37.1 | 396
JR-1 Meas | [13 empty] | < 20 |  | 30 | 17 | 2 | 17 | 253 | 44.3 |  | 14.4 | 3 |  | < 0.1 | 3 |  | 20.8 |  | 19.9 | 48.1 | 5.9 | 23.8 | 5.65 | 0.31 |  | 0.96 | 6.22 |  |  | 0.67 | 4.75 | 0.71 | 4.1 | 1.84 | 1.6 | 1.49 | 19 | 0.6 | 25.9 | 9.2
JR-1 Cert | [13 empty] | 1.67 |  | 30.6 | 16.1 | 1.88 | 16.3 | 257 | 45.1 |  | 15.2 | 3.25 |  | 0.028 | 2.86 |  | 20.8 |  | 19.7 | 47.2 | 5.58 | 23.3 | 6.03 | 0.30 |  | 1.01 | 5.69 |  |  | 0.67 | 4.55 | 0.71 | 4.51 | 1.86 | 1.59 | 1.56 | 19.3 | 0.56 | 26.7 | 8.88
16ZE1249A Orig | 64.74 | 15.7 | 0.049 | 2.53 | 5.62 | 2.91 | 0.493 | 1.07 | 98.76 | 9 | 2 | 80 | 9 | 40 | 170 | 30 | 15 | 1.1 | 16 | 49 | 7.8 | 104 | 4.4 | < 2 | < 0.5 | < 0.1 | < 1 | 1.1 | 1.4 | 1974 | 15.3 | 29.5 | 3.48 | 13.5 | 2.6 | 0.731 | 2.08 | 0.26 | 1.47 | 0.27 | 0.76 | 0.116 | 0.82 | 0.133 | 2.4 | 0.33 | < 0.5 | 0.08 | 13 | < 0.1 | 2.63 | 1.96 | 4.29 | 1.18 | 0.17 | 63 | 725
16ZE1249A Dup | 65.23 | 15.74 | 0.051 | 2.55 | 5.71 | 2.94 | 0.502 | 1.07 | 99.41 | 8 | 2 | 80 | 9 | 40 | 160 | 30 | 15 | 1 | 16 | 48 | 7.7 | 105 | 4.3 | < 2 | < 0.5 | < 0.1 | 1 | 1.1 | 1.3 | 1980 | 14.7 | 29.2 | 3.43 | 13.2 | 2.46 | 0.718 | 2 | 0.26 | 1.39 | 0.27 | 0.78 | 0.111 | 0.77 | 0.135 | 2.3 | 0.32 | 2.5 | 0.05 | 15 | < 0.1 | 2.61 | 1.98 | 4.24 | 1.2 | 0.17 | 62 | 748
16ZE1277 Orig | 48.91 | 13.86 | 0.185 | 11.56 | 3.59 | 0.09 | 1.166 | 2.71 | 98.64 | 36 | < 1 | 70 | 32 | 70 | 50 | 70 | 14 | 1.3 | < 5 | 4 | 26.7 | 76 | 0.8 | < 2 | < 0.5 | < 0.1 | < 1 | < 0.2 | 0.6 | 86 | 3.19 | 9.07 | 1.52 | 8.69 | 2.93 | 1.12 | 4.05 | 0.7 | 4.58 | 0.97 | 2.75 | 0.435 | 2.84 | 0.459 | 2 | 0.08 | < 0.5 | < 0.05 | < 5 | < 0.1 | 0.12 | 0.09 | 10.04 | 6.44 | 0.1 | 300 | 79
16ZE1277 Dup | 49.25 | 14.06 | 0.182 | 11.57 | 3.57 | 0.09 | 1.174 | 2.71 | 99.35 | 36 | < 1 | 70 | 33 | 60 | 50 | 70 | 14 | 1.3 | < 5 | 4 | 27.6 | 76 | 0.9 | < 2 | < 0.5 | < 0.1 | < 1 | < 0.2 | 0.6 | 87 | 2.89 | 9.21 | 1.51 | 8.14 | 2.96 | 1.12 | 4.15 | 0.73 | 4.8 | 0.99 | 2.85 | 0.411 | 2.73 | 0.445 | 2 | 0.07 | 21.2 | < 0.05 | < 5 | < 0.1 | 0.12 | 0.09 | 10.11 | 6.52 | 0.1 | 299 | 77
16ZE1302 Orig | 51.23 | 12.56 | 0.205 | 8.44 | 3.58 | 0.69 | 1.256 | 0.74 | 98.72 | 44 | < 1 | 170 | 45 | 70 | 40 | 100 | 15 | 1.5 | < 5 | 86 | 23.6 | 63 | 2.6 | < 2 | < 0.5 | < 0.1 | 3 | 1 | 9.5 | 564 | 3.98 | 11 | 1.67 | 8.96 | 2.64 | 0.96 | 3.83 | 0.63 | 4.38 | 0.9 | 2.46 | 0.349 | 2.24 | 0.357 | 1.6 | 0.23 | < 0.5 | 1.81 | < 5 | < 0.1 | 0.41 | 0.12 | 12.67 | 7.24 | 0.1 | 306 | 250
16ZE1302 Split PREP DUP | 52.25 | 12.72 | 0.209 | 8.52 | 3.54 | 0.68 | 1.325 | 0.72 | 100.5 | 44 | < 1 | 180 | 47 | 80 | 40 | 110 | 15 | 1.5 | < 5 | 89 | 24.2 | 67 | 3 | < 2 | < 0.5 | < 0.1 | 4 | 0.5 | 10 | 559 | 4.08 | 11.3 | 1.72 | 8.5 | 2.74 | 1 | 3.83 | 0.66 | 4.47 | 0.93 | 2.51 | 0.374 | 2.5 | 0.369 | 1.6 | 0.24 | < 0.5 | 2.06 | < 5 | 0.1 | 0.43 | 0.12 | 13.22 | 7.21 | 0.1 | 308 | 250
16ZE1325 Orig | 53.53 | 15.35 | 0.162 | 4.23 | 5.47 | 0.29 | 1.013 | 2.93 | 99.09 | 34 | < 1 | 20 | 36 | 30 | 90 | 40 | 14 | 1 | < 5 | 2 | 23.1 | 51 | 0.4 | < 2 | < 0.5 | < 0.1 | < 1 | < 0.2 | 0.2 | 23 | 2.14 | 6.84 | 1.17 | 6.56 | 2.21 | 0.776 | 3.27 | 0.61 | 4.22 | 0.88 | 2.64 | 0.381 | 2.6 | 0.438 | 1.5 | 0.02 | < 0.5 | < 0.05 | < 5 | < 0.1 | 0.16 | 0.11 | 10.52 | 5.5 | 0.08 | 313 | 106
16ZE1325 Dup | 54.03 | 15.58 | 0.165 | 4.26 | 5.51 | 0.29 | 1.019 | 2.93 | 100.1 | 34 | < 1 | < 20 | 35 | 30 | 90 | 40 | 13 | 1 | < 5 | 2 | 23 | 52 | 0.5 | < 2 | < 0.5 | < 0.1 | < 1 | < 0.2 | 0.2 | 23 | 2.04 | 6.57 | 1.12 | 5.92 | 2.17 | 0.749 | 3.22 | 0.6 | 4.16 | 0.9 | 2.69 | 0.418 | 2.65 | 0.436 | 1.5 | 0.03 | < 0.5 | < 0.05 | < 5 | < 0.1 | 0.15 | 0.1 | 10.73 | 5.48 | 0.08 | 315 | 110
16ZEAB060A Orig | 50.86 | 14.33 | 0.221 | 12.87 | 2.77 | 0.06 | 1.2 | 2.56 | 100.5 | 36 | < 1 | 230 | 33 | 80 | 50 | 70 | 16 | 1.9 | < 5 | < 1 | 25.3 | 66 | 1.6 | < 2 | < 0.5 | < 0.1 | < 1 | < 0.2 | < 0.1 | 16 | 3.14 | 9 | 1.45 | 7.86 | 2.52 | 0.953 | 3.89 | 0.7 | 4.36 | 0.95 | 2.68 | 0.397 | 2.54 | 0.414 | 1.6 | 0.11 | < 0.5 | < 0.05 | < 5 | < 0.1 | 0.2 | 0.1 | 9.58 | 5.98 | 0.1 | 284 | 54
16ZEAB060A Dup | 50.81 | 14.37 | 0.218 | 12.88 | 2.72 | 0.06 | 1.188 | 2.56 | 100.5 | 36 | < 1 | 220 | 32 | 80 | 50 | 70 | 16 | 1.9 | < 5 | < 1 | 24.8 | 66 | 1.7 | < 2 | < 0.5 | < 0.1 | < 1 | < 0.2 | < 0.1 | 16 | 3.04 | 8.91 | 1.43 | 7.66 | 2.64 | 0.914 | 3.57 | 0.66 | 4.44 | 0.89 | 2.58 | 0.389 | 2.45 | 0.404 | 1.6 | 0.12 | < 0.5 | < 0.05 | < 5 | < 0.1 | 0.2 | 0.1 | 9.59 | 5.97 | 0.12 | 278 | 54
16ZEAB217 Orig | 50.55 | 15.13 | 0.146 | 10.07 | 3.84 | 0.41 | 0.874 | 3.1 | 100.5 | 41 | < 1 | 410 | 43 | 170 | 100 | 60 | 12 | 1 | < 5 | 9 | 20.6 | 44 | 0.6 | < 2 | < 0.5 | < 0.1 | < 1 | 0.4 | 1 | 47 | 1.18 | 4.12 | 0.79 | 4.62 | 1.77 | 0.654 | 2.85 | 0.52 | 3.72 | 0.79 | 2.24 | 0.344 | 2.26 | 0.363 | 1.1 | 0.05 | < 0.5 | < 0.05 | < 5 | < 0.1 | 0.07 | 0.04 | 8.79 | 7.5 | 0.05 | 258 | 147
16ZEAB217 Split PREP DUP | 49.92 | 15.5 | 0.145 | 9.92 | 3.75 | 0.41 | 0.899 | 3.1 | 100.1 | 40 | < 1 | 420 | 44 | 170 | 100 | 60 | 12 | 1.1 | < 5 | 9 | 21 | 43 | 0.6 | < 2 | < 0.5 | < 0.1 | < 1 | < 0.2 | 1 | 46 | 1.16 | 4.09 | 0.78 | 4.59 | 1.81 | 0.684 | 2.83 | 0.53 | 3.72 | 0.8 | 2.28 | 0.351 | 2.33 | 0.375 | 1.1 | 0.04 | < 0.5 | < 0.05 | < 5 | < 0.1 | 0.07 | 0.03 | 8.9 | 7.46 | 0.05 | 251 | 145
Method Blank | [11 empty] | < 20 | < 1 | < 20 | < 10 | < 30 | < 1 | < 0.5 | < 5 | < 1 | < 0.5 |  | < 0.2 | < 2 | < 0.5 | < 0.1 | < 1 | < 0.2 | < 0.1 |  | < 0.05 | < 0.05 | < 0.01 | < 0.05 | < 0.01 | < 0.005 | < 0.01 | < 0.01 | < 0.01 | < 0.01 | < 0.01 | < 0.005 | < 0.01 | < 0.002 | < 0.1 | < 0.01 | < 0.5 | < 0.05 | < 5 | < 0.1 | < 0.05 | < 0.01
Method Blank | < 0.01 | < 0.01 | 0.002 | 0.01 | < 0.01 | < 0.01 | 0.001 |  |  | < 1 | < 1 | [10 empty] | 3 | [7 empty] | < 2 | [22 empty] | 0.02 | < 0.01 | < 0.01 | < 5 | < 2