## Sheet1
Table B2b. Major element chemistry north Yukon plutons (GSC Calgary analyses 1993-94)
curation # | field # | Pluton | FE2O3 | MNO | CR2O3 | TIO2 | BAO | CAO | K2O | P2O5 | SIO2 | AL2O3 | MGO | NA2O | LOI | TOTAL
Lab Report date: 1993-05-06
C-154740 | 88LHA1-4B | Mt Fitton | 3.01 | 0.05 |  | 0.31 | 0.15 | 2.68 | 5.39 | 0.14 | 68.82 | 15.33 | 1.06 | 2.15 | 0.9 | 99.99
C-154818 | 88LHA7-2 | Schaeffer | 1.49 | 0.04 |  | 0.2 | 0.05 | 0.78 | 5.69 | 0.05 | 75.43 | 13.44 | 0.27 | 1.96 | 0.6 | 100
C-154819 | 88LHA7-4A | Old Crow SE | 4.45 | 0.08 |  | 0.52 | 0.07 | 1.99 | 5.13 | 0.12 | 68.47 | 14.8 | 1.73 | 1.62 | 1 | 99.98
C-154823 | 88LHA7-6 | Dave Lord | 2.84 | 0.1 |  | 0.42 | 0.15 | 1.76 | 8.23 | 0.06 | 61.98 | 18.23 | 0.37 | 5.14 | 0.7 | 99.98
C-627455 | 525NC-1 | Sedgwick | 1.22 | 0.02 |  | 0.15 | 0.05 | 0.9 | 5.55 | 0.03 | 76.32 | 12.74 | 0.23 | 1.69 | 1.1 | 100
C-194579 | 91ADO-201 | Old Crow NW | 3.45 | 0.05 |  | 0.37 | 0.06 | 1.84 | 4.87 | 0.07 | 72.06 | 14.16 | 0.57 | 1.7 | 0.8 | 100
C-194580 | 91ADO-279 | Bear Mt. porphyry | 0.89 | 0.02 |  | 0.36 | 0.02 | 0.04 | 4.29 | 0.1 | 78.02 | 13.53 | 0.54 | 0.09 | 2.1 | 100
C-194581 | 91ADO-284 | Bear Mt. granite | 5.46 | 0.18 |  | 0.78 | 0.09 | 2.17 | 6.89 | 0.26 | 61.72 | 15.75 | 1.03 | 4.07 | 1.6 | 100
Lab Report date: 1994-08-29
C-247032 | 93LHA8-6 | Ammerman granite | 2.24 | 0.08 | 0.013 | 0.18 | 0.005 | 2.05 | 3.92 | 0.05 | 73.56 | 13.4 | 0.41 | 2.81 | 1.3 | 100.06
C-247056 | 93LHA10-5 | Ammerman porphyry | 0.83 | 0.02 | 0.01 | 0.19 | 0.13 | 0.2 | 5.14 | 0.03 | 76.67 | 12.79 | 0.16 | 2.69 | 1.25 | 100.09
C-247128 | 93LHA27-2B | Sedgwick NE | 3.78 | 0.05 | 0.013 | 0.41 | 0.14 | 2.22 | 4.75 | 0.21 | 67.6 | 14.7 | 1.06 | 2.64 | 2.48 | 100.05
C-247047 | 93LHA9-5A | Old Crow NE | 4.39 | 0.06 | 0.011 | 0.53 | 0.09 | 2.02 | 5.03 | 0.14 | 68.14 | 13.61 | 1.22 | 2.41 | 2.44 | 100.08
METHOD: Samples were mixed with a flux and fused at 1000°C to make a glass bead. All analyses were done on this bead. Analyses performed at GSC Calgary.
Note: Values expressed as % oxide.