{"text_format":"1","workbook":"xlsx","n_sheets":14,"sheets":["Cover Page","Sample Reception Log","Abbreviations Table","Gold Summary","Detailed VG","PGMs","EPD Log","Processing Weights","HM Processing Weights A","Paramag Weights","PCIM Counts 1","PCIM Summary","PCIM Counts 2","Sheet1"],"not_rendered":{"charts":0,"images":1,"macros":1,"external_links":0,"defined_names":14,"comments":0,"pivot_tables":0},"unopened":[],"bounds":{"document_bytes":16777216,"sheet_cells":100000,"rows_first":2000,"rows_last":500,"rows_between":2000,"halvings":0,"cell_chars":16384,"cell_head_chars":4096},"cells_cut":0,"cells_raw":0,"read":"whole","date_system":"1900"}

{"sheet":"Cover Page","index":0,"n_rows":58,"n_cols":18,"rows_kept":58,"cut":false,"hidden":false,"merged":[[0,11,1,11],[0,15,1,15],[7,0,7,8],[44,1,44,7],[25,2,25,7],[0,10,1,10],[43,1,43,7],[0,17,1,17],[0,16,1,16],[0,14,1,14],[0,13,1,13],[0,12,1,12],[44,11,44,17],[45,11,45,17],[46,11,46,17],[45,1,45,7]]}
[null,null,null,null,null,null,null,null,null,null,"Date Transmitted","ODM Lab Page No.","ODM Batch No.","Sample Numbers","No. of Samples","PDF File","Excel File","Preliminary"]
[null,null,null,null,null,null,null,null,"Overburden Drilling Management Limited"]
[null,null,null,null,null,null,null,null,"Unit 107, 15 Capella Court",null,"Nov 16 2018","1 and 2",7895,"18-MPB-001 to 18-MPB-010 and 18-MPB-012",11,"Yes","Yes"]
[null,null,null,null,null,null,null,null,"Nepean, Ontario, Canada, K2E 7X1"]
[null,null,null,null,null,null,null,null,"Tel:  (613) 226-1771  Fax:  (613) 226-8753"]
[null,null,null,null,null,null,null,null,"odm@storm.ca       www.odm.ca"]
[]
["Laboratory Data Report"]
["Client Information"]
[null,"Geological Survey of Canada"]
[null,"Natural Resources Canada"]
[null,"601 Booth Street,"]
[null,"Ottawa, ON"]
[null,"K1A 0E8"]
[]
[null,"beth.mcclenaghan@canada.ca","shauna.madore@canada.ca"]
[]
[null,"Attention: Ms. Beth McClenaghan"]
[]
["Data-File Information"]
[null,"Date:","November 16, 2018"]
[null,"Client PO. number:"]
[null,"Project name:","Casino Bedrocks"]
[]
[null,"ODM batch number:","7895"]
[null,"Sample numbers:","18-MPB-001 to MPB-18-010 and 18-MPB-012"]
[null,"Data file:","20187895 - GSC- McClenaghan - (18MPB-Casino Bedrocks) - Oct 2018"]
[]
[null,"Number of samples in this report:","11"]
[null,"Number of samples processed to date:",11]
[null,"Total number of samples in project:",11]
[]
[null,"Preliminary data:"]
[null,"Final data:","X"]
[null,"Revised data:"]
[]
["Samples Processed For:",null,"Gold, PGE and PCIMs"]
[]
["Processing Specifications:"]
["1.","Submitted by client:  11 rock samples."]
["2.","EPD disaggregation of entire sample to -2 mm.  Post EPD +2 mm fraction stored."]
["3.","Quartz cleaner blank inserted between each sample."]
["4.","-2.0 mm fraction micropanned for gold, PGM's and fine grained metallic indicator minerals."]
["5.","0.25-2.0 mm refined by heavy liquid separation at S.G. 2.8, 3.2 and 3.3 to create heavy mineral concentrates (“HMCs”)."]
["6.","0.25-2.0 mm S.G 2.8 to 3.2, 3.2 to 3.3 and >3.3 nonferromagnetic heavy mineral fractions picked for indicator minerals."]
["7.","1.0-2.0 mm, 0.5-1.0 mm and nonparamagnetic (>1.0 amp) 0.25-0.5 mm HMC fractions examined for scheelite by UV lamping."]
[]
["Notes"]
[]
[]
[]
[]
[]
[]
[]
[]
["Mike Crawford"]
["Laboratory Manager"]

{"sheet":"Sample Reception Log","index":1,"n_rows":17,"n_cols":5,"rows_kept":17,"cut":false,"hidden":false,"merged":[[0,0,0,4]]}
["Sample Reception Log"]
["Client:  Geological Survey of Canada"]
["File Name:  20187895 - GSC- McClenaghan - (18MPB-Casino Bedrocks) - Oct 2018"]
["Total Number of Samples in this Report:  11"]
["ODM Batch Number(s):  7895"]
["Sample Number","Number of bags per Sample","Security Seal No.","Date Received","Comments"]
["18-MPB-001",1,"NA"]
["18-MPB-002",1,"NA"]
["18-MPB-003",1,"NA"]
["18-MPB-004",1,"NA"]
["18-MPB-005",1,"NA"]
["18-MPB-006",1,"NA"]
["18-MPB-007",1,"NA"]
["18-MPB-008",1,"NA"]
["18-MPB-009",1,"NA"]
["18-MPB-010",1,"NA"]
["18-MPB-012",1,"NA"]

{"sheet":"Abbreviations Table","index":2,"n_rows":63,"n_cols":10,"rows_kept":63,"cut":false,"hidden":false,"merged":[[0,0,0,9]]}
["Overburden Drilling Management Limited - Abbreviations Table"]
[]
["Raw Sample Weights and Descriptions Log"]
[]
["Largest Clast Size Present:",null,null,null,null,null,"Matrix Organics:"]
["G:","Granules",null,null,null,null,"ORG:","Y: Organics present in matrix"]
["P:","Pebbles",null,null,null,null,null,"N: Organics absent or negligible"]
["C:","Cobbles",null,null,null,null,null,"     in matrix"]
[null,null,null,null,null,null,null,"+: Matrix is mainly organic"]
["Clast Composition:"]
["V/S:","Volcanics and/or sediments",null,null,null,null,"Matrix Colour:"]
["GR:","Granitics",null,null,null,null,"Primary:"]
["LS:","Limestone, carbonates",null,null,null,null,"BE:","Beige","GG:","Grey-green"]
["OT:","Other lithologies (refer to footnotes)",null,null,null,null,"BR:","Brick Red","PP:","Purple"]
["TR:","Only trace present",null,null,null,null,"GY:","Grey","PK:","Pink"]
["NA:","Not applicable",null,null,null,null,"GB:","Grey-beige","PB:","Pink-beige"]
["OX:","Very oxidized, undifferentiated",null,null,null,null,"GN:","Green","MN:","Maroon"]
[]
["Matrix Grain Size Distribution:"]
["S/U:","Sorted or unsorted",null,null,null,null,"Secondary (soil):"]
["SD:","Sand  (F: Fine; M: Medium; C: Coarse)",null,null,null,null,"OC:","Ochre"]
["ST:","Silt",null,null,null,null,"BN:","Brown"]
["CY:","Clay",null,null,null,null,"BK:","Black"]
["Y:","Fraction present"]
["+:","Fraction more abundant than normal",null,null,null,null,"Secondary Colour Modifier:"]
["-:","Fraction less abundant than normal ",null,null,null,null,"L:","Light"]
["N:","Fraction not present",null,null,null,null,"M:","Medium"]
[null,null,null,null,null,null,"D:","Dark"]
[]
["Detailed Gold Grain Log"]
[]
["VG:","Visible gold grains"]
["Thickness:"]
["M:","Actual measured thickness of grain (µm)"]
["C:","Thickness of grain (µm) calculated from measured width and length"]
[]
["Kimberlite Indicator Mineral (KIM) Log"]
[]
["GP:","Purple to red peridotitic garnet (G9/10 Cr-pyrope)"]
["GO:","Orange mantle garnet; includes both eclogitic pyrope-almandine (G3) and Cr-poor"]
[null,"megacrystic pyrope (G1/G2) varieties; may include unchecked (by SEM) grains"]
[null,"of common crustal garnet (G5) lacking diagnostic inclusions or crystal faces"]
["DC:","Cr-diopside; distinctly emerald green (paler emerald green low-Cr diopside picked separately)"]
["IM:","Mg-ilmenite; may include unchecked (by SEM) grains of common crustal ilmenite"]
[null,"lacking diagnostic inclusions or crystal faces"]
["CR:","Chromite"]
["FO:","Forsterite"]
[]
["Metamorphosed/Magmatic Massive Sulphide Indicator Mineral (MMSIM) "]
["and Porphyry Cu Indicator Mineral (PCIM) Logs",null,null,null,null,null,null," "]
[]
["Adr:","Andradite","Cpx:","Clinopyroxene","Gth:","Goethite","Opx:","Orthopyroxene","Sps:","Spessartine"]
["Ap:","Apatite","Cpy:","Chalcopyrite","Ilm:","Ilmenite","Py:","Pyrite","St:","Staurolite"]
["Ase:","Anatase","Cr:","Chromite","Jrs:","Jarosite","Rt:","Rutile","Tm:","Tourmaline"]
["Aspy:","Arsenopyrite","Fay:","Fayalite","Ky:","Kyanite","Sil:","Sillimanite","Ttn:","Titanite"]
["Ax:","Axinite","Fl:","Fluorite","Mz:","Monazite","Rt:","Rutile","Zir:","Zircon"]
["Ba:","Barite","Gh:","Gahnite","Mrc:","Marcasite","Sil:","Sillimanite"]
["Cls:","Celsian","Grs:","Grossular","Ol:","Olivine","Spi:","Spinel"]
[]
[]
["Other"]
["HMC:","Heavy mineral concentrate",null,null,"EPD:","Electric-pulse disaggregation"]
["UV:","Ultra-violet",null,null,"PGE:","Platinum group element"]

{"sheet":"Gold Summary","index":3,"n_rows":30,"n_cols":10,"rows_kept":30,"cut":false,"hidden":false,"merged":[[5,0,6,0],[5,1,5,4],[5,5,6,5],[5,6,5,9],[0,0,0,9]]}
["Gold Grain Summary"]
["Client:  Geological Survey of Canada"]
["File Name:  20187895 - GSC- McClenaghan - (18MPB-Casino Bedrocks) - Oct 2018"]
["Total Number of Samples in this Report:  11"]
["ODM Batch Number(s):  7895"]
["Sample Number","Number of Visible Gold Grains",null,null,null,"Post\nDisaggregation\n-2.0 mm Weight (g)","Calculated PPB Visible Gold in HMC"]
[null,"Total","Reshaped","Modified","Pristine",null,"Total","Reshaped","Modified","Pristine"]
[]
["Blk1454",0,0,0,0,80.5,0,0,0,0]
["18-MPB-001",2,0,0,2,296.3,"<1",0,0,"<1"]
["Blk1455",0,0,0,0,57.7,0,0,0,0]
["18-MPB-002",1,0,0,1,540.79999999999995,"<1",0,0,"<1"]
["Blk1456",0,0,0,0,125.2,0,0,0,0]
["18-MPB-003",0,0,0,0,247.9,0,0,0,0]
["Blk1457",0,0,0,0,123.8,0,0,0,0]
["18-MPB-004",0,0,0,0,547,0,0,0,0]
["Blk1458",0,0,0,0,82.9,0,0,0,0]
["18-MPB-005",0,0,0,0,206.7,0,0,0,0]
["Blk1459",0,0,0,0,82.7,0,0,0,0]
["18-MPB-006",0,0,0,0,305,0,0,0,0]
["Blk1460",0,0,0,0,111.9,0,0,0,0]
["18-MPB-007",0,0,0,0,802.2,0,0,0,0]
["Blk1461",0,0,0,0,71.599999999999994,0,0,0,0]
["18-MPB-008",0,0,0,0,272,0,0,0,0]
["Blk1462",0,0,0,0,107.1,0,0,0,0]
["18-MPB-009",0,0,0,0,245.5,0,0,0,0]
["Blk1463",0,0,0,0,48.4,0,0,0,0]
["18-MPB-010",0,0,0,0,265.5,0,0,0,0]
["Blk1464",0,0,0,0,102.4,0,0,0,0]
["18-MPB-012",0,0,0,0,490.5,0,0,0,0]

{"sheet":"Detailed VG","index":4,"n_rows":76,"n_cols":12,"rows_kept":76,"cut":false,"hidden":false,"merged":[[5,11,7,11],[0,0,0,11],[5,10,7,10],[5,9,7,9],[5,0,7,0],[5,1,6,4],[5,5,6,8],[7,1,7,2]]}
["Detailed Gold Grain Data"]
["Client:  Geological Survey of Canada"]
["File Name:  20187895 - GSC- McClenaghan - (18MPB-Casino Bedrocks) - Oct 2018"]
["Total Number of Samples in this Report:  11"]
["ODM Batch Number(s):  7895"]
["Sample Number","Dimensions (µm)",null,null,null,"Number of Visible Gold Grains",null,null,null,"Post Disaggregation\n-2.0 mm Weight (g)","Calculated V.G. Assay in HMC\n(ppb)","Metallic Minerals in Pan Concentrate"]
[]
[null,"Thickness",null,"Width","Length","Reshaped","Modified","Pristine","Total"]
[]
["Blk1454","No Visible Gold",null,null,null,null,null,null,null,null,null,"No sulphides."]
[]
[]
["18-MPB-001",3.1275000000000004,"C",15,15,null,null,1,1,null,"<1","1% (~500,000 grains) pyrite (25-1000 µm)."]
[null,5.1875,"C",25,25,null,null,1,1,null,"<1"]
[null,null,null,null,null,null,null,null,2,296.3,"<1"]
[]
["Blk1455","No Visible Gold",null,null,null,null,null,null,null,null,null,"No sulphides."]
[]
[]
["18-MPB-002",7.7343750000000009,"C",25,50,null,null,1,1,null,"<1","Tr (~500,000 grains) pyrite (25-1000 µm)."]
[null,null,null,null,null,null,null,null,1,540.79999999999995,"<1"]
[]
["Blk1456","No Visible Gold",null,null,null,null,null,null,null,null,null,"No sulphides."]
[]
[]
["18-MPB-003","No Visible Gold",null,null,null,null,null,null,null,null,null,"Tr (~300 grains) molybdenite (25-100 µm)."]
[null,null,null,null,null,null,null,null,null,null,null,"2% (~500,000 grains) pyrite (25-1000 µm)."]
[]
["Blk1457","No Visible Gold",null,null,null,null,null,null,null,null,null,"No sulphides."]
[]
[]
["18-MPB-004","No Visible Gold",null,null,null,null,null,null,null,null,null,"Tr (3 grains) molybdenite (25-75 µm)."]
[null,null,null,null,null,null,null,null,null,null,null,"Tr (~1000 grains) pyrite (25-250 µm)."]
[]
["Blk1458","No Visible Gold",null,null,null,null,null,null,null,null,null,"No sulphides."]
[]
[]
["18-MPB-005","No Visible Gold",null,null,null,null,null,null,null,null,null,"Tr (~25,000 grains) pyrite (25-1000 µm)."]
[]
[]
["Blk1459","No Visible Gold",null,null,null,null,null,null,null,null,null,"No sulphides."]
[]
[]
["18-MPB-006","No Visible Gold",null,null,null,null,null,null,null,null,null,"Tr (3 grains) molybdenite (75-250 µm)."]
[null,null,null,null,null,null,null,null,null,null,null,"Tr (~100,000 grains) pyrite (25-1000 µm)."]
[]
["Blk1460","No Visible Gold",null,null,null,null,null,null,null,null,null,"No sulphides."]
[]
[]
["18-MPB-007","No Visible Gold",null,null,null,null,null,null,null,null,null,"Tr (~100,000 grains) pyrite (25-1000 µm)."]
[]
["Blk1461","No Visible Gold",null,null,null,null,null,null,null,null,null,"No sulphides."]
[]
[]
["18-MPB-008","No Visible Gold",null,null,null,null,null,null,null,null,null,"Tr (10 grains) molybdenite (75-250 µm)."]
[null,null,null,null,null,null,null,null,null,null,null,"1% (~50,000 grains) pyrite (25-1000 µm)."]
[]
["Blk1462","No Visible Gold",null,null,null,null,null,null,null,null,null,"No sulphides."]
[]
[]
["18-MPB-009","No Visible Gold",null,null,null,null,null,null,null,null,null,"Tr (1 grain) molybdenite (75 µm)."]
[null,null,null,null,null,null,null,null,null,null,null,"3% (~250,000 grains) pyrite (25-1000 µm)."]
[]
["Blk1463","No Visible Gold",null,null,null,null,null,null,null,null,null,"No sulphides."]
[]
[]
["18-MPB-010","No Visible Gold",null,null,null,null,null,null,null,null,null,"Tr (10 grains) chalcopyrite (25-150 µm)."]
[null,null,null,null,null,null,null,null,null,null,null,"Tr (~200 grains) molybdenite (25-250 µm)."]
[null,null,null,null,null,null,null,null,null,null,null,"3% (~100,000 grains) pyrite (25-1000 µm)."]
[]
["Blk1464","No Visible Gold",null,null,null,null,null,null,null,null,null,"No sulphides."]
[]
[]
["18-MPB-012","No Visible Gold",null,null,null,null,null,null,null,null,null,"Tr (~30 grains) chalcopyrite (25-150 µm)."]
[null,null,null,null,null,null,null,null,null,null,null,"Tr (~100 grains) molybdenite (25-250 µm)."]
[null,null,null,null,null,null,null,null,null,null,null,"Tr (~50,000 grains) pyrite (25-100 µm)."]

{"sheet":"PGMs","index":5,"n_rows":18,"n_cols":4,"rows_kept":18,"cut":false,"hidden":false,"merged":[]}
["PLATINUM GROUP MINERALS SUMMARY"]
["Client:  Geological Survey of Canada"]
["File Name:  20187895 - GSC- McClenaghan - (18MPB-Casino Bedrocks) - Oct 2018"]
["Total Number of Samples in this Report:  11"]
["ODM Batch Number(s):  7895"]
[null,"Observed PGMs"]
["Sample Number","Mineral","Number of\nGrains","Total\nGrains"]
["18-MPB-001","None Observed",0,0]
["18-MPB-002","None Observed",0,0]
["18-MPB-003","None Observed",0,0]
["18-MPB-004","None Observed",0,0]
["18-MPB-005","None Observed",0,0]
["18-MPB-006","None Observed",0,0]
["18-MPB-007","None Observed",0,0]
["18-MPB-008","None Observed",0,0]
["18-MPB-009","None Observed",0,0]
["18-MPB-010","None Observed",0,0]
["18-MPB-012","None Observed",0,0]

{"sheet":"EPD Log","index":6,"n_rows":30,"n_cols":6,"rows_kept":30,"cut":false,"hidden":false,"merged":[[0,0,0,5],[5,1,5,5],[6,3,6,5],[6,1,7,1],[6,2,7,2]]}
["EPD Sample Processing Weights"]
["Client:  Geological Survey of Canada"]
["File Name:  20187895 - GSC- McClenaghan - (18MPB-Casino Bedrocks) - Oct 2018"]
["Total Number of Samples in this Report:  11"]
["ODM Batch Number(s):  7895"]
[null,"Weight (g)"]
[null,"Total","Retained\n\rSplit","EPD Split"]
["Sample\nNumber",null,null,"Total","+2.0 mm","-2.0 mm"]
["Blk1454",168.8,0,168.8,88.3,80.5]
["18-MPB-001",366.20000000000005,0,366.20000000000005,69.900000000000006,296.3]
["Blk1455",183,0,183,125.3,57.7]
["18-MPB-002",618.19999999999993,0,618.19999999999993,77.400000000000006,540.79999999999995]
["Blk1456",196.60000000000002,0,196.60000000000002,71.400000000000006,125.2]
["18-MPB-003",283.5,0,283.5,35.6,247.9]
["Blk1457",195.5,0,195.5,71.7,123.8]
["18-MPB-004",556.9,0,556.9,9.9,547]
["Blk1458",157.10000000000002,0,157.10000000000002,74.2,82.9]
["18-MPB-005",311,0,311,104.3,206.7]
["Blk1459",164.10000000000002,0,164.10000000000002,81.400000000000006,82.7]
["18-MPB-006",335,0,335,30,305]
["Blk1460",160.5,0,160.5,48.6,111.9]
["18-MPB-007",847.40000000000009,0,847.40000000000009,45.2,802.2]
["Blk1461",156.69999999999999,0,156.69999999999999,85.1,71.599999999999994]
["18-MPB-008",275,0,275,3,272]
["Blk1462",176.5,0,176.5,69.400000000000006,107.1]
["18-MPB-009",258.5,0,258.5,13,245.5]
["Blk1463",159.9,0,159.9,111.5,48.4]
["18-MPB-010",277.7,0,277.7,12.2,265.5]
["Blk1464",189.5,0,189.5,87.1,102.4]
["18-MPB-012",528.29999999999995,0,528.29999999999995,37.799999999999997,490.5]

{"sheet":"Processing Weights","index":7,"n_rows":31,"n_cols":19,"rows_kept":31,"cut":false,"hidden":false,"merged":[[0,0,0,18],[5,1,5,18],[6,3,6,18],[7,7,7,10],[7,15,7,18],[7,11,7,14]]}
["Laboratory Processing Weights"]
["Client:  Geological Survey of Canada"]
["File Name:  20187895 - GSC- McClenaghan - (18MPB-Casino Bedrocks) - Oct 2018"]
["Total Number of Samples in this Report:  11"]
["ODM Batch Number(s):  7895"]
[null,"Weight of -2.0 mm Post EPD Fractions (g)"]
[null,null,null,"0.25-2.0 mm Heavy Liquid Separation at S.G 2.8, 3.2 and 3.3"]
[null,null,null,null,null,null,null,"Nonferromagnetic Fraction at S.G 2.8 to 3.2",null,null,null,"Nonferromagnetic Fraction at S.G >3.2",null,null,null,"Nonferromagnetic Fraction at S.G >3.3"]
["Sample Number","Total","-0.25 mm","Total","Lights\nS.G <2.8","-0.25 mm\n(wash)","Mag\nHMC","Total","0.25 to 0.5\nmm","0.5 to 1.0\nmm","1.0 to 2.0\nmm","Total","0.25 to 0.5\nmm","0.5 to 1.0\nmm","1.0 to 2.0\nmm","Total","0.25 to 0.5\nmm","0.5 to 1.0\nmm","1.0 to 2.0\nmm"]
["Blk1454",80.5,5.0999999999999996]
["18-MPB-001",296.3,95.5,200.5,189.1,1.4900000000000055,0.01,6.2,1.5,3,1.7,3.7,2.1,1.5,0.1,0]
["Blk1455",57.7,3.5]
["18-MPB-002",540.79999999999995,152.30000000000001,388.3,208.5,13.390000000000029,0.01,139.69999999999999,24.8,62.7,52.2,26.700000000000003,14.7,11.4,0.6,0]
["Blk1456",125.2,9.4]
["18-MPB-003",247.9,81.5,165.7,153.80000000000001,1.089999999999979,0.01,9.8999999999999986,2.5,5.0999999999999996,2.2999999999999998,0.9,0.8,0.1,0,0]
["Blk1457",123.8,9]
["18-MPB-004",547,136.5,410.3,336.7,5.6900000000000208,10.6,57,12.3,26,18.7,0.31000000000000005,0.2,0.1,0.01,0]
["Blk1458",82.9,5.5]
["18-MPB-005",206.7,53.7,152.5,115.3,2.3900000000000028,0.3,34.200000000000003,6.2,11.2,16.8,0.31000000000000005,0.2,0.1,0.01,0]
["Blk1459",82.7,5.2]
["18-MPB-006",305,102.7,201.6,200.7,0.20000000000000573,0.01,0.09,0.05,0.03,0.01,0.6,0.5,0.1,0,0]
["Blk1460",111.9,8.8000000000000007]
["18-MPB-007",802.2,285,516.9,490.8,1.0899999999999634,0.01,22.8,5.3,10,7.5,2.2000000000000002,0.8,1,0.4,0]
["Blk1461",71.599999999999994,4.7]
["18-MPB-008",272,106.1,165.5,157,0.77,0.01,6,1.7,3.1,1.2,1.7200000000000002,1.1000000000000001,0.6,0.02,0]
["Blk1462",107.1,7.3]
["18-MPB-009",245.5,52.5,192.5,182.7,1.500000000000012,0.1,6.1,1.7,2.8,1.6,2.1,1.5,0.5,0.1,0]
["Blk1463",48.4,3.2]
["18-MPB-010",265.5,74.8,190.3,185.1,1.2500000000000169,0,2.3000000000000003,0.8,1.1000000000000001,0.4,0.05,0.03,0.02,0,1.6,1,0.5,0.1]
["Blk1464",102.4,7.3]
["18-MPB-012",490.5,95.5,394.7,385.7,1.5800000000000014,0.2,6.6999999999999993,1.7,3.1,1.9,0.52,0.4,0.1,0.02,0]

{"sheet":"HM Processing Weights A","index":8,"n_rows":21,"n_cols":6,"rows_kept":21,"cut":false,"hidden":false,"merged":[[6,2,6,5],[20,0,20,5],[0,0,0,5]]}
["-0.25 mm Heavy Mineral Processing Weights"]
["Client:  Geological Survey of Canada"]
["File Name:  20187895 - GSC- McClenaghan - (18MPB-Casino Bedrocks) - Oct 2018"]
["Total Number of Samples in this Report:  11"]
["ODM Batch Number(s):  7895"]
[null,"Weight of -0.25 mm Table Concentrate (g)"]
[null,null,"Heavy Liquid Separation at S.G. 3.2"]
[null,null,null,"-0.25 mm HMC"]
["Sample Number","Total","Lights\nS.G <3.2*","Total","Mag","Non\nMag"]
["18-MPB-001",95.5,90.6,4.51,0.01,4.5]
["18-MPB-002",152.30000000000001,133.69999999999999,17.510000000000002,0.01,17.5]
["18-MPB-003",81.5,76.599999999999994,4.6099999999999994,0.01,4.5999999999999996]
["18-MPB-004",136.5,134.1,2.0999999999999996,1.4,0.7]
["18-MPB-005",53.7,52.1,1.46,0.06,1.4]
["18-MPB-006",102.7,99.9,2.61,0.01,2.6]
["18-MPB-007",285,283.39999999999998,0.91,0.01,0.9]
["18-MPB-008",106.1,104.7,1.61,0.01,1.6]
["18-MPB-009",52.5,44.6,7.55,0.05,7.5]
["18-MPB-010",74.8,70.400000000000006,4.41,0.01,4.4000000000000004]
["18-MPB-012",95.5,93.5,2.02,0.02,2]
["*The -0.25 mm table concentrate fractions were further concentrated by re-tabling before heavy liquid separation.  The heavy liquid lights fraction weights include the -0.25 mm table reject fraction."]

{"sheet":"Paramag Weights","index":9,"n_rows":25,"n_cols":6,"rows_kept":25,"cut":false,"hidden":false,"merged":[[6,2,6,4],[5,1,5,5],[0,0,0,5],[21,1,21,5],[9,2,9,4],[13,2,13,4],[22,2,22,4],[17,2,17,4]]}
["Paramagnetic/Non-Paramagnetic Fraction Weights"]
["Client:  Geological Survey of Canada"]
["File Name:  20187895 - GSC- McClenaghan - (18MPB-Casino Bedrocks) - Oct 2018"]
["Total Number of Samples in this Report:  11"]
["ODM Batch Number(s):  7895"]
[null,"Weight of >3.2 S.G. Nonferromagnetic Heavy Mineral Fractions (g)"]
[null,null,"Paramagnetic",null,null,"Nonparamagnetic"]
["Sample Number","Total","Strongly\n(<0.6 amp)","Moderately\n(0.6-0.8 amp)","Weakly\n(0.8-1.0 amp)",">1.0 amp"]
["18-MPB-001",2.11,0,0,0,2.11]
["18-MPB-002",14.73,0.02,null,null,14.71]
["18-MPB-003",0.77,0,0,0,0.77]
["18-MPB-004",0.19,0.04,7.0000000000000007E-2,0.06,0.02]
["18-MPB-005",0.24,0.03,0.01,0.01,0.19]
["18-MPB-006",0.5,0.01,null,null,0.49]
["18-MPB-007",0.75,0.01,7.0000000000000007E-2,0.52,0.15]
["18-MPB-008",1.1100000000000001,0.01,0.04,0.03,1.03]
["18-MPB-009",1.53,0.03,0.03,0.03,1.44]
["18-MPB-012",0.36,0.01,null,null,0.35]
[]
[]
[]
[null,"Weight of >3.3 S.G. Nonferromagnetic Heavy Mineral Fractions (g)"]
[null,null,"Paramagnetic",null,null,"Nonparamagnetic"]
["Sample Number","Total","Strongly\n(<0.6 amp)","Moderately\n(0.6-0.8 amp)","Weakly\n(0.8-1.0 amp)",">1.0 amp"]
["18-MPB-010",1.02,null,null,null,1.02]

{"sheet":"PCIM Counts 1","index":10,"n_rows":30,"n_cols":26,"rows_kept":30,"cut":false,"hidden":false,"merged":[[0,0,0,22],[8,2,8,4],[8,5,8,7],[8,9,8,16],[8,18,8,20],[5,2,5,20],[7,2,7,4],[7,5,7,8],[7,9,7,17],[6,2,6,8],[6,9,6,17],[6,18,6,20],[25,2,25,4],[25,5,25,7],[25,9,25,16],[25,18,25,20],[21,0,21,22],[22,2,22,20],[23,2,23,8],[23,9,23,17],[23,18,23,20],[24,2,24,4],[24,5,24,8],[24,9,24,17]]}
["S.G. >3.2 Porphyry Cu Indicator Mineral Log For Unglaciated Terrains"]
["Client:  Geological Survey of Canada"]
["File Name:  20187895 - GSC- McClenaghan - (18MPB-Casino Bedrocks) - Oct 2018"]
["Total Number of Samples in this Report:  11"]
["ODM Batch Number(s):  7895"]
[null,null,"Proportion (Volume %) and Number of 0.25-0.5 mm Grains in Host Paramagnetic Susceptibility (amperage) Fraction (<1.0 amp = paramagnetic; >1.0 amp = nonparamagnetic)"]
[null,null,"Mineralization Minerals",null,null,null,null,null,null,"Alteration Minerals",null,null,null,null,null,null,null,null,"Geochron Minerals"]
[null,null,"Hypogene",null,null,"Supergene",null,null,null,"Hypogene"]
[null,null,">1.0 amp",null,null,">1.0 amp",null,null,"<1.0 amp",">1.0 amp",null,null,null,null,null,null,null,"<1.0 amp",">1.0 amp"]
["Sample Number","Gold\nGrains","Pyrite","Cu-Zn-Pb-\nMo-As-Sb-\nBi-minerals","Sn-W\nOxides","Marcasite","Cu-Zn-Pb-\nMo-As-Sb-\nBi-minerals","Mn-\nOxide","Goethite","Barite","Gross-\nular","Tour-\nmaline","Blond\nTitanite","Rose\nZircon","Cor-\nundum","Red\nRutile","Other","And-\nradite","Apa-\ntite","Zircon","Mon-\nazite","Remarks","Picked Grains",null,"INPUT ASSEMBLAGE"," INPUT REMARKS"]
["18-MPB-001",0,"97 (~20,000 gr)","1 chalcopyrite (~200 gr)",0,0,0,0,0,0,0,0,0,0,0,0,0,0,0,0,0,"0/pyrite assemblage.  SEM checks from 0.25-0.5 mm fraction:  5 chalcopyrite candidates = 5 chalcopyrite.","0.5-1.0 mm fraction:\n3 chalcopyrite\n0.25-0.5 mm fraction:\n20 representative chalcopyrite",null,"0/pyrite","SEM checks from 0.25-0.5 mm fraction:  5 chalcopyrite candidates = 5 chalcopyrite."]
["18-MPB-002",0,"99 (~150,000 gr)",0,0,0,0,0,0,0,0,0,0,0,0,0,0,0,0,0,0,"0/pyrite assemblage.  SEM checks from 0.5-1.0 mm fraction:  5 chalcopyrite versus tarnished pyrite candidates = 5 pyrite.  SEM checks from 0.25-0.5 mm fraction:  10 chalcopyrite versus tarnished pyrite candidates = 10 pyrite.","0.5-1.0 mm fraction:\n5 pyrite resembling chalcopyrite\n0.25-0.5 mm fraction:\n10 pyrite resembling chalcopyrite",null,"0/pyrite","SEM checks from 0.5-1.0 mm fraction:  5 chalcopyrite versus tarnished pyrite candidates = 5 pyrite.  SEM checks from 0.25-0.5 mm fraction:  10 chalcopyrite versus tarnished pyrite candidates = 10 pyrite."]
["18-MPB-003",0,"98 (~6000 gr)",0,0,0,0,0,"Tr (1 gr)",0,0,"Tr (11 gr)",0,0,0,0,0,0,0,0,0,"0/pyrite assemblage.  ","0.25-0.5 mm fraction:\n11 tourmaline",null,"0/pyrite"]
["18-MPB-004",0,"0.5 (1 gr)",0,0,0,0,0,0,0,0,0,0,0,0,0,0,0,0,0,0,"Hornblende/epidote assemblage.  SEM checks from 0.25-0.5 mm fraction:  5 epidote (major nonparamagnetic assemblage mineral) candidates = 5 epidote.","0.25-0.5 mm fraction:\n105 representative epidote",null,"Hornblende/epidote","SEM checks from 0.25-0.5 mm fraction:  5 epidote (major nonparamagnetic assemblage mineral) candidates = 5 epidote."]
["18-MPB-005",0,"95 (~1800 gr0",0,0,0,0,0,0,0,0,0,0,0,0,0,0,0,0,0,0,"Almandine-hornblende/pyrite assemblage.  SEM checks from 0.25-.5 mm fraction:  4 honey-brown sphalerite candidates = 4 titanite.","0.25-0.5 mm fraction:\n4 titanite resembling sphalerite\n14 epidote",null,"Almandine-hornblende/pyrite","SEM checks from 0.25-.5 mm fraction:  4 honey-brown sphalerite candidates = 4 titanite."]
["18-MPB-006",0,"99 (~5000 gr)","Tr chalcopyrite (3 gr)",0,0,0,0,0,0,0,0,0,0,0,0,0,0,0,0,0,"0/pyrite assemblage.  SEM checks from 0.25-0.5 mm fraction:  3 chalcopyrite versus pyrite candidates = 3 chalcopyrite.","0.25-0.5 mm fraction:\n3 chalcopyrite",null,"0/pyrite","SEM checks from 0.25-0.5 mm fraction:  3 chalcopyrite versus pyrite candidates = 3 chalcopyrite."]
["18-MPB-007",0,"98 (~800 gr)",0,0,0,0,0,"80 (~5000 gr)",0,0,0,0,0,0,0,0,0,0,0,0,"Goethite-siderite/pyrite assemblage.  \"Pyrite\" is intergrown with feldspar and quartz.",null,null,"Goethite-siderite/pyrite","\"Pyrite\" is intergrown with feldspar and quartz."]
["18-MPB-008",0,"98 (~10,000 gr)",0,0,0,0,0,"30 (~200 gr)",0,0,0,0,0,0,0,0,0,0,0,0,"Siderite-goethite/pyrite assemblage.  ",null,null,"Siderite-goethite/pyrite"]
["18-MPB-009",0,"98 (~12,000 gr)","Tr chalcopyrite (2 gr)",0,0,0,0,"Tr (1 gr)",0,0,0,0,0,0,0,0,0,0,0,0,"0/pyrite assemblage.  ","0.25-0.5 mm fraction:\n2 chalcopyrite",null,"0/pyrite"]
["18-MPB-012",0,"98 (~4000 gr)","2 chalcopyrite (~100 gr)/0.1 molybdenite (6 gr)",0,0,0,0,0,0,0,0,0,0,0,0,0,0,0,0,0,"Hornblende/pyrite assemblage.  SEM checks from 0.25-0.5 mm fraction:  3 tourmaline versus hornblende candidates = 3 hornblende; and 3 brown andradite candidates = 3 leucoxene.","0.5-1.0 mm fraction:\n4 chalcopyrite\n0.25-0.5 mm fraction:\n20 representative chalcopyrite\n10 chalcopyrite*\n6 molybdenite*\n3 hornblende resembling tourmaline\n3 leucoxene resembling andradite",null,"Hornblende/pyrite","SEM checks from 0.25-0.5 mm fraction:  3 tourmaline versus hornblende candidates = 3 hornblende; and 3 brown andradite candidates = 3 leucoxene."]
["*Grains transferred to Beth McClenaghan October 4, 2018."]
["S.G. >3.2 and >3.3 Porphyry Cu Indicator Mineral Log For Unglaciated Terrains"]
[null,null,"Proportion (Volume %) and Number of 0.25-0.5 mm Grains in Host Paramagnetic Susceptibility (amperage) Fraction (<1.0 amp = paramagnetic; >1.0 amp = nonparamagnetic)"]
[null,null,"Mineralization Minerals",null,null,null,null,null,null,"Alteration Minerals",null,null,null,null,null,null,null,null,"Geochron Minerals"]
[null,null,"Hypogene",null,null,"Supergene",null,null,null,"Hypogene"]
[null,null,">1.0 amp",null,null,">1.0 amp",null,null,"<1.0 amp",">1.0 amp",null,null,null,null,null,null,null,"<1.0 amp",">1.0 amp"]
["Sample Number","Gold\nGrains","Pyrite","Cu-Zn-Pb-\nMo-As-Sb-\nBi-minerals","Sn-W\nOxides","Marcasite","Cu-Zn-Pb-\nMo-As-Sb-\nBi-minerals","Mn-\nOxide","Goethite","Barite","Gross-\nular","Tour-\nmaline","Blond\nTitanite","Rose\nZircon","Cor-\nundum","Red\nRutile","Other","And-\nradite","Apa-\ntite","Zircon","Mon-\nazite","Remarks","Picked Grains",null,"INPUT ASSEMBLAGE"," INPUT REMARKS"]
["18-MPB-010\n3.2-3.3 amp",0,"80 (~200 gr)","20 chalcopyrite (48 gr)/0.4 molybdenite (1 gr)",0,0,0,0,0,0,0,0,0,0,0,0,0,0,0,0,0,"Undersized concentrate therefore not electromagnetically separated and mineral assemblage not listed.  Main minerals are pyrite and chalcopyrite.  SEM checks from 0.5-1.0 mm fraction:  1 chalcopyrite versus pyrite candidate = 1 pyrite; 2 chalcopyrite intergrown with fluorite candidates = 2 chalcopyrite with attached K-feldspar.  SEM checks from 0.25-0.5 mm fraction:  3 cinnabar candidates = 3 monazite ± quartz.  Most chalcopyrite is intergrown with pyrite and feldspar.  ","0.5-1.0 mm fraction:\n12 chalcopyrite ± Kspar\n1 pyrite resembling chalcopyrite\n0.25-0.5 mm fraction:\n38 chalcopyrite\n10 chalcopyrite*\n1 molybdenite*\n3 monazite resembling cinnabar",null,"Undersized concentrate therefore not electromagnetically separated and mineral assemblage not listed.  Main minerals are pyrite and chalcopyrite.  ","SEM checks from 0.5-1.0 mm fraction:  1 chalcopyrite versus pyrite candidate = 1 pyrite; 2 chalcopyrite intergrown with fluorite candidates = 2 chalcopyrite with attached K-feldspar.  SEM checks from 0.25-0.5 mm fraction:  3 cinnabar candidates = 3 monazite ± quartz.  Most chalcopyrite is intergrown with pyrite and feldspar."]
["18-MPB-010\n>3.3 amp",0,"100 (~10,000 gr)","0.3 chalcopyrite (~30 gr)",0,0,0,0,0,0,0,0,0,0,0,0,0,0,0,0,0,"Undersized concentrate therefore not electromagnetically separated and mineral assemblage not listed.  Main mineral is pyrite.  SEM checks from 0.25-0.5 mm fraction:  8 chalcopyrite versus tarnished pyrite candidates = 3 chalcopyrite (1 intergrown with pyrite) and 5 pyrite.","0.25-0.5 mm fraction:\n23 representative chalcopyrite ± pyrite\n5 pyrite resembling chaclopyrite",null,"Undersized concentrate therefore not electromagnetically separated and mineral assemblage not listed. ","SEM checks from 0.25-0.5 mm fraction:  8 chalcopyrite versus tarnished pyrite candidates = 3 chalcopyrite (1 intergrown with pyrite) and 5 pyrite."]
["*Grains transferred to Beth McClenaghan October 4, 2018."]

{"sheet":"PCIM Summary","index":11,"n_rows":15,"n_cols":17,"rows_kept":15,"cut":false,"hidden":false,"merged":[[0,12,0,16],[1,12,1,16],[1,0,1,10],[0,0,0,10]]}
["S.G. >3.2 Porphyry Cu Indicator Mineral Log For Unglaciated Terrains",null,null,null,null,null,null,null,null,null,null,null,"S.G. 2.8-3.2 Porphyry Cu Indicator Mineral Data"]
["Proportion (Volume %) and Number of 0.25-0.5 mm Grains in Host Paramagnetic Susceptibility (amperage) Fraction (<1.0 amp = paramagnetic; >1.0 amp = nonparamagnetic)",null,null,null,null,null,null,null,null,null,null,null,"Proportion (Volume %) and Number of Grains in 0.25-0.5 mm Fraction"]
["Sample\nNumber","Py\n_%","Py\n_grains","Cpy\n_%","Cpy\n_grains","Moly\n_%","Moly\n_grains","Gth\n_%","Gth\n_grains","Tm\n_%","Tm\n_grains",null,"Sample\nNumber","\nCu Minerals\n_%","\nCu Minerals\n_grains","\nTourmaline","\nTourmaline"]
["18-MPB-001",97,20000,1,200,0,0,0,0,0,0,null,"18-MPB-001",1,150,0,0]
["18-MPB-002",99,150000,0,0,0,0,0,0,0,0,null,"18-MPB-002",0,0,0,0]
["18-MPB-003",98,6000,0,0,0,0,"Tr",1,"Tr",11,null,"18-MPB-003",0,0,3,800]
["18-MPB-004",0.5,1,0,0,0,0,0,0,0,0,null,"18-MPB-004",0,0,0,0]
["18-MPB-005",95,1800,0,0,0,0,0,0,0,0,null,"18-MPB-005",0,0,0,0]
["18-MPB-006",99,5000,"Tr",3,0,0,0,0,0,0,null,"18-MPB-006",0,0,0,0]
["18-MPB-007",98,800,0,0,0,0,80,5000,0,0,null,"18-MPB-007",0,0,0,0]
["18-MPB-008",98,10000,0,0,0,0,30,200,0,0,null,"18-MPB-008",0,0,0,0]
["18-MPB-009",98,12000,"Tr",2,0,0,"Tr",1,0,0,null,"18-MPB-009",0,0,0,0]
["18-MPB-010\n3.2-3.3 amp",80,200,20,48,0.4,1,0,0,0,0,null,"18-MPB-010",0,0,0,0]
["18-MPB-010\n>3.3 amp",100,10000,3,30,0,0,0,0,0,0]
["18-MPB-012",98,4000,2,100,0.1,6,0,0,0,0,null,"18-MPB-012",0,0,0,0]

{"sheet":"PCIM Counts 2","index":12,"n_rows":19,"n_cols":8,"rows_kept":19,"cut":false,"hidden":false,"merged":[[0,0,0,7],[6,3,6,4],[5,1,5,5]]}
["S.G. 2.8-3.2 Porphyry Cu Indicator Mineral Data"]
["Client:  Geological Survey of Canada"]
["File Name:  20187895 - GSC- McClenaghan - (18MPB-Casino Bedrocks) - Oct 2018"]
["Total Number of Samples in this Report:  11"]
["ODM Batch Number(s):  7895"]
[null,"Proportion (Volume %) and Number of Grains in 0.25-0.5 mm Fraction"]
[null,null,null,"Major Sulphates"]
["Sample \rNumbr","\nCu Minerals","Misc. Prime\nporphyry Cu\nIndicators","\nJarosite","\nAlunite","\nTourmaline","Remarks","Picked\nGrains"]
["18-MPB-001","1 chalcopyrite (~150 gr)*",0,0,0,0,"*Adhering low-density gangue minerals reduce specific gravity of chalcopyrite below S.G 3.2.  SEM checks:  5 tourmaline versus hornblende candidates = 5 hornblende.","5 hornblende resembling tourmaline"]
["18-MPB-002",0,0,0,0,0]
["18-MPB-003",0,0,0,0,"3 (~800 gr)",null,"100 representative tourmaline"]
["18-MPB-004",0,0,0,0,0,"SEM checks:  5 tourmaline versus hornblende candidates = 5 hornblende.","5 hornblende resembling tourmaline"]
["18-MPB-005",0,0,0,0,0,"SEM checks:  5 tourmaline versus hornblende candidates = 5 hornblende.","5 hornblende resembling tourmaline"]
["18-MPB-006",0,0,0,0,0]
["18-MPB-007",0,0,0,0,0,"All of the mid-density fractions are dominated by siderite, goethite and attached gangue minerals."]
["18-MPB-008",0,0,0,0,0,"All of the mid-density fractions are dominated by siderite, goethite and attached gangue minerals."]
["18-MPB-009",0,0,0,0,0,"SEM checks:  5 tourmaline versus hornblende candidates = 5 hornblende.","5 hornblende resembling tourmaline"]
["18-MPB-010",0,0,0,0,0,"SEM checks:  3 white fluorite versus diopside candidates = 3 K-feldspar ± quartz.","3 K-feldspar ± quartz"]
["18-MPB-012",0,0,0,0,0,"SEM checks:  6 chlorite candidates = 6 chlorite.","6 chlorite"]

{"sheet":"Sheet1","index":13,"n_rows":0,"n_cols":0,"rows_kept":0,"cut":false,"hidden":false,"merged":[]}