## Feuil1
Sample Name | Location/Well | Gold zone | Easting (zone 8) | Northing (zone 8) | From (m) | To (m) | Location Type | Map (NTS) | Country | Province | Sample Type | Geological Province | rock type (Atac Res.) | Au (ppm) ATAC Res. | interval (m) ATAC Res. | Earth Material Descr.
GSC-2016
GSC-RKA-2016-003 | ddh OS-12-146 | Conrad | 630662 | 7112680 | 281.7 | 281.9 | borehole | 106C/1 | Canada | Yukon | Core | Rackla belt | Intrusive | 0.03 | 2.45 | Mafic dyke with feldspath ±quartz phenocrysts <3 mm in fine-grained altered matrix
GSC-RKA-2016-004 | ddh OS-12-192 | Conrad | 630852 | 7112307 | 270 | 270.2 | borehole | 106C/1 | Canada | Yukon | Core | Rackla belt | Intrusive | 0.05 | 3.05 | Mafic dyke in contact with the Nadaleen fault, strongly -altered, fine-grained ±quartzphyric, disseminated pyrite
GSC-RKA-2016-005 | ddh OS-12-119 | Conrad | 630545 | 7112198 | 338.9 | 339.1 | borehole | 106C/1 | Canada | Yukon | Core | Rackla belt | Intrusive | 0.05 | 3.05 | Gabbro dyke, fracture-controlled Py-Sr-Lx alteration, close to Nadaleen fault, fine-grained ±Qz phenox
GSC-RKA-2016-018 | ddh AN-12-003 | Anubis | 619004 | 7112898 | 71 | 71.2 | borehole | 106C/2 | Canada | Yukon | Core | Rackla belt | Siltstone | 0.07 | 1.53 | Ore zone, jet black, still some carbonates
GSC-RKA-2016-019 | ddh AN-12-003 | Anubis | 619004 | 7112898 | 75 | 75.1 | borehole | 106C/2 | Canada | Yukon | Core | Rackla belt | Siltstone | 10.7 | 1.53 | Black rock, no reaction to dilute HCl (decalcified - silicified)
GSC-RKA-2016-020 | ddh AN-12-003 | Anubis | 619004 | 7112898 | 77.3 | 77.5 | borehole | 106C/2 | Canada | Yukon | Core | Rackla belt | Siltstone | 17.6 | 1.52 | Vuggy silica with realgar
GSC-RKA-2016-021 | ddh AN-12-003 | Anubis | 619004 | 7112898 | 87.1 | 87.2 | borehole | 106C/2 | Canada | Yukon | Core | Rackla belt | Siltstone | 0.01 | 1.53 | Jet black, no reaction to dilute HCl (decalcified - silicified) but barren
GSC-2017
GSC-RKA-2017-114 | ddh OS-13-201 | Sunrise | 629606 | 7111943 | 190.6 | 190.8 | borehole | 106C/1 | Canada | Yukon | Core | Rackla belt | Limestone | 0.01 | 3.04 | Lime mudstone, pale to medium grey, laminations 1-8 mm
GSC-RKA-2017-115 | ddh OS-13-201 | Sunrise | 629606 | 7111943 | 196.2 | 196.3 | borehole | 106C/1 | Canada | Yukon | Core | Rackla belt | Limestone | 0.18 | 2.52 | Lime mudstone to packstone, medium grey, subtle wavy bedding 1-10 mm, trace pyrite
GSC-RKA-2017-116 | ddh OS-13-201 | Sunrise | 629606 | 7111943 | 197.4 | 197.6 | borehole | 106C/1 | Canada | Yukon | Core | Rackla belt | Limestone | 0.18 | 2.52 | Lime mudstone to packstone, medium grey with some minor irregular calcite veinlets and realgar fractures, upper part mineralized zone
GSC-RKA-2017-117 | ddh OS-13-201 | Sunrise | 629606 | 7111943 | 199.8 | 200 | borehole | 106C/1 | Canada | Yukon | Core | Rackla belt | Limestone | 24.5 | 2.49 | Lime mudstone, medium grey, realgar fractures parallel and oblique with bedding
GSC-RKA-2017-118 | ddh OS-13-201 | Sunrise | 629606 | 7111943 | 201.5 | 201.7 | borehole | 106C/1 | Canada | Yukon | Core | Rackla belt | Limestone | 24.5 | 2.49 | Lime mudstone, medium grey to subtly greenish, realgar (2%) in fractures perpendicular to bedding and along bedding planes; argillic alteration???
GSC-RKA-2017-119 | ddh OS-13-201 | Sunrise | 629606 | 7111943 | 201.9 | 202.1 | borehole | 106C/1 | Canada | Yukon | Core | Rackla belt | Limestone | 24.5 | 2.49 | Lime mudstone, greenish (argillic alteration???); realgar < 5%
GSC-RKA-2017-120 | ddh OS-13-201 | Sunrise | 629606 | 7111943 | 202.7 | 202.9 | borehole | 106C/1 | Canada | Yukon | Core | Rackla belt | Limestone | 0.31 | 2.09 | 'Fresh' lime mudstone pale to medium grey, laminations 1-7 mm
GSC-RKA-2017-121 | ddh OS-13-201 | Sunrise | 629606 | 7111943 | 206 | 206.1 | borehole | 106C/1 | Canada | Yukon | Core | Rackla belt | Limestone | 10.2 | 1.91 | Lime mudstone with realgar-rich irregular zones and blackish bands that are probably pyrite-rich
GSC-RKA-2017-122 | ddh OS-13-201 | Sunrise | 629606 | 7111943 | 211.3 | 211.4 | borehole | 106C/1 | Canada | Yukon | Core | Rackla belt | Limestone | 0.02 | 3.05 | 'Fresh' lime mudstone, medium grey (with minor pale grey laminations), laminations 1-20 mm
GSC-RKA-2017-129 | ddh OS-14-227 | Conrad | 630451 | 7112255 | 393 | 393.2 | borehole | 106C/1 | Canada | Yukon | Core | Rackla belt | Siltstone | 0.15 | 3.05 | Alternating matrix-supported polymictic conglomerate beds (<10 cm) with rounded clast < 1 cm in size and siltstone. Finely disseminated pyrite.
GSC-RKA-2017-130 | ddh OS-14-227 | Conrad | 630451 | 7112255 | 392.4 | 392.5 | borehole | 106C/1 | Canada | Yukon | Core | Rackla belt | Siltstone | 0.15 | 3.05 | Siltstone, "pyritic", finely laminated (1-5 mm), non-altered and non-mineralized despite pyrite
GSC-RKA-2017-131 | ddh OS-14-227 | Conrad | 630451 | 7112255 | 405.2 | 405.3 | borehole | 106C/1 | Canada | Yukon | Core | Rackla belt | Siltstone | 0.005 | 1.19 | Matrix-supported polymictic conglomerate, 15% rounded clasts (few mm to few cm in size), silty to sandy matrix, some finely disseminated pyrite in the matrix
GSC-RKA-2017-132 | ddh OS-14-227 | Conrad | 630451 | 7112255 | 417 | 417.1 | borehole | 106C/1 | Canada | Yukon | Core | Rackla belt | Siltstone | 1.2 | 2.28 | Matrix-supported polymictic conglomerate, 20% rounded clasts (few 1-8 mm in size), silty to sandy matrix, some finely disseminated Py in the matrix
GSC-RKA-2017-133 | ddh OS-14-227 | Conrad | 630451 | 7112255 | 431.4 | 431.6 | borehole | 106C/1 | Canada | Yukon | Core | Rackla belt | Siltstone | 0.49 | 2.23 | Matrix-supported polymictic conglomerate, < 10% rounded clasts (few 1-8 mm in size), silty to sandy matrix, some finely disseminated Py in the matrix (quarter split core)
GSC-RKA-2017-134 | ddh OS-14-227 | Conrad | 630451 | 7112255 | 434.5 | 434.6 | borehole | 106C/1 | Canada | Yukon | Core | Rackla belt | Siltstone | 2.49 | 1.35 | Finely laminated mudstone or decalcified lime mudstone, realgar along fractures
GSC-RKA-2017-135 | ddh OS-14-227 | Conrad | 630451 | 7112255 | 435 | 435.1 | borehole | 106C/1 | Canada | Yukon | Core | Rackla belt | Siltstone | 2.49 | 1.35 | Medium grey wackstone/lime mudstone, finely laminated, strong reaction to dilute HCl
GSC-RKA-2017-136 | ddh OS-14-227 | Conrad | 630451 | 7112255 | 441.8 | 441.9 | borehole | 106C/1 | Canada | Yukon | Core | Rackla belt | Limestone | 0.11 | 2.38 | 'Fresh' wackstone (± lime mudstone), finely laminated, strong reaction to dilute HCl
GSC-RKA-2017-137 | ddh OS-14-227 | Conrad | 630451 | 7112255 | 444.5 | 444.6 | borehole | 106C/1 | Canada | Yukon | Core | Rackla belt | Limestone | 0.01 | 3.05 | Medium grey 'fresh' wackstone/mud limestone
GSC-RKA-2017-138 | ddh OS-14-227 | Conrad | 630451 | 7112255 | 446.8 | 446.9 | borehole | 106C/1 | Canada | Yukon | Core | Rackla belt | Limestone | 0.005 | 3.05 | Medium grey wackestone, 5-20 mm beds alternating with thin beds of dark grey mudstones (with sulfates)
GSC-RKA-2017-139 | ddh OS-14-227 | Conrad | 630451 | 7112255 | 448.7 | 448.8 | borehole | 106C/1 | Canada | Yukon | Core | Rackla belt | Limestone | 0.03 | 3.04 | Medium grey "fresh" wackestone/lime mudstone, cut by some fine calcite veinlets and stylolithes
GSC-RKA-2017-140 | ddh OS-14-227 | Conrad | 630451 | 7112255 | 453.7 | 453.8 | borehole | 106C/1 | Canada | Yukon | Core | Rackla belt | Limestone | 8.56 | 1.35 | Medium grey wackstone/packstone, very reactive to dilute HCl, stylolites both parallel and perpendicular to bedding, in contact with the mineralized zone
GSC-RKA-2017-141 | ddh OS-14-227 | Conrad | 630451 | 7112255 | 453.8 | 453.9 | borehole | 106C/1 | Canada | Yukon | Core | Rackla belt | Limestone | 8.56 | 1.35 | Dark grey mudstone or decarbonitized lime mudstone, some beds are rich in realgar; contact is very sharp, top of realgar mineralization
GSC-RKA-2017-142-A | ddh OS-14-227 | Conrad | 630451 | 7112255 | 457.7 | 457.9 | borehole | 106C/1 | Canada | Yukon | Core | Rackla belt | Limestone | 1.99 | 1.31 | Massive realgar with strongly silicified host rock fragment - sample A= massive realgar
GSC-RKA-2017-142-B | ddh OS-14-227 | Conrad | 630451 | 7112255 | 457.7 | 457.9 | borehole | 106C/1 | Canada | Yukon | Core | Rackla belt | Limestone | 1.99 | 1.31 | Massive realgar with strongly silicified host rock fragment - sample B: silicified rock
GSC-RKA-2017-143 | ddh OS-14-227 | Conrad | 630451 | 7112255 | 460 | 460.1 | borehole | 106C/1 | Canada | Yukon | Core | Rackla belt | Limestone | 5.36 | 2.12 | Medium grey to blackish decalcified rock
GSC-RKA-2017-144 | ddh OS-14-227 | Conrad | 630451 | 7112255 | 460.9 | 461 | borehole | 106C/1 | Canada | Yukon | Core | Rackla belt | Limestone | 9.56 | 1.72 | Black rock with realgar ±orpiment staining and oxidation; completely decarbonitized
GSC-RKA-2017-150 | ddh OS-14-227 | Conrad | 630451 | 7112255 | 464.5 | 464.7 | borehole | 106C/1 | Canada | Yukon | Core | Rackla belt | Limestone | 19.55 | 3.04 | Very black rock with a sacharoidal texture, few irregular realgar veinlets, sulfates
GSC-RKA-2017-151 | ddh OS-14-227 | Conrad | 630451 | 7112255 | 468.2 | 468.4 | borehole | 106C/1 | Canada | Yukon | Core | Rackla belt | Limestone | 7.56 | 2.48 | Brocken core, sulfates (clays)
GSC-RKA-2017-152 | ddh OS-14-227 | Conrad | 630451 | 7112255 | 469.6 | 469.8 | borehole | 106C/1 | Canada | Yukon | Core | Rackla belt | Limestone | 3.78 | 2.17 | Felsic dike with quartz and fluorite-pyrite alteration; may be some clay materials, unusual texture
GSC-RKA-2017-153 | ddh OS-14-227 | Conrad | 630451 | 7112255 | 473.7 | 473.8 | borehole | 106C/1 | Canada | Yukon | Core | Rackla belt | Limestone | 7.9 | 3.11 | Monomictic breccia with angular decalcified clasts; strong silicification?
GSC-RKA-2017-156 | ddh OS-14-227 | Conrad | 630451 | 7112255 | 481.6 | 481.7 | borehole | 106C/1 | Canada | Yukon | Core | Rackla belt | Limestone | 12.85 | 2.01 | Relativelly homogeneous, very black rock with some tiny realgar veinlets; stylolites
GSC-RKA-2017-157 | ddh OS-14-227 | Conrad | 630451 | 7112255 | 482.9 | 483.1 | borehole | 106C/1 | Canada | Yukon | Core | Rackla belt | Limestone | 12.85 | 2.01 | Dark grey decalcified zone, with realgar ±orpiment veinlets forming a web texture
GSC-RKA-2017-158 | ddh OS-14-227 | Conrad | 630451 | 7112255 | 494.1 | 494.2 | borehole | 106C/1 | Canada | Yukon | Core | Rackla belt | Limestone | 0.18 | 3.04 | "Fresh" homogeneous grainstone; 1 stylolite
GSC-RKA-2017-159 | ddh OS-14-227 | Conrad | 630451 | 7112255 | 503.6 | 503.7 | borehole | 106C/1 | Canada | Yukon | Core | Rackla belt | Limestone | 0.005 | 3.05 | "Fresh" grainstone
GSC-RKA-2017-161 | ddh OS-12-103 | Conrad | 630499 | 7112479 | 117.5 | 117.7 | borehole | 106C/1 | Canada | Yukon | Core | Rackla belt | Limestone | 0.39 | 3.05 | 6 cm wide calcite vein with rombohedral calcite; no realgar
GSC-RKA-2017-162 | ddh OS-12-103 | Conrad | 630499 | 7112479 | 151.6 | 151.8 | borehole | 106C/1 | Canada | Yukon | Core | Rackla belt | Limestone | 4 | 1.35 | Irregular calcite-realgar vein close to the mineralized zone; rhombohedral calcite crystal
GSC-RKA-2017-163 | ddh OS-12-103 | Conrad | 630499 | 7112479 | 150.4 | 150.6 | borehole | 106C/1 | Canada | Yukon | Core | Rackla belt | Limestone | 4 | 1.35 | Irregular calcite-realgar near the mineralized zone, rhombedral calcite crystal
GSC-RKA-2017-164 | ddh OS-12-103 | Conrad | 630499 | 7112479 | 149.9 | 150 | borehole | 106C/1 | Canada | Yukon | Core | Rackla belt | Limestone | 3.33 | 1.45 | Realgar-calcite vein in the ore zone; several fractures cut the vein
GSC-RKA-2017-165 | ddh OS-12-103 | Conrad | 630499 | 7112479 | 150.1 | 150.2 | borehole | 106C/1 | Canada | Yukon | Core | Rackla belt | Limestone | 3.33 | 1.45 | Realgar-rich rock with irregular-shaped calcite zones and host rock clasts
GSC-RKA-2017-166 | ddh OS-12-103 | Conrad | 630499 | 7112479 | 155 | 155.1 | borehole | 106C/1 | Canada | Yukon | Core | Rackla belt | Limestone | 5.68 | 0.65 | Dark grey to blackish rock with irregular realgar veinlets
GSC-RKA-2017-167 | ddh OS-12-103 | Conrad | 630499 | 7112479 | 153 | 153.1 | borehole | 106C/1 | Canada | Yukon | Core | Rackla belt | Limestone | 4.56 | 1.01 | Dark grey to blackish rock with a brecciated texture (origin?)- very few mm realgar patches; compare this decalcified sample with almost no veinlets with sample No168
GSC-RKA-2017-168 | ddh OS-12-103 | Conrad | 630499 | 7112479 | 153.1 | 153.2 | borehole | 106C/1 | Canada | Yukon | Core | Rackla belt | Limestone | 4.56 | 1.01 | non-decalcified (still reacting to diluted HCl) lime mudstone with numerous calcite-realgar veins; bedding parallel stylolites- compare with sample No167
GSC-RKA-2017-169 | ddh OS-12-103 | Conrad | 630499 | 7112479 | 131.5 | 131.6 | borehole | 106C/1 | Canada | Yukon | Core | Rackla belt | Limestone | 0.005 | 3.05 | Calcite-realgar vein (with some host-rock fragments) cutting medium grey lime mudstone.
GSC-RKA-2017-170 | ddh OS-12-103 | Conrad | 630499 | 7112479 | 124.4 | 124.5 | borehole | 106C/1 | Canada | Yukon | Core | Rackla belt | Limestone | 2.94 | 0.92 | 2 cm wide calcite vein with realgar in its center cutting a medium grey lime mudstone and early veins
GSC-RKA-2017-172 | ddh AN-16-010 | Anubis | 618794 | 7113122 | 27 | 27.1 | borehole | 106C/2 | Canada | Yukon | Core | Rackla belt | Shale | 8.91 | 3.05 | Breccia (most probably tectonic in origin) with As-sulfates rich zones in medium grey siltstone
GSC-RKA-2017-173 | ddh AN-16-010 | Anubis | 618794 | 7113122 | 41.8 | 41.9 | borehole | 106C/2 | Canada | Yukon | Core | Rackla belt | Shale | 4.1 | 3.05 | Medium grey mudstone
GSC-RKA-2017-174 | ddh AN-16-010 | Anubis | 618794 | 7113122 | 43.3 | 43.4 | borehole | 106C/2 | Canada | Yukon | Core | Rackla belt | Shale | 4.1 | 3.05 | Brecciated rock
GSC-RKA-2017-175 | ddh AN-16-010 | Anubis | 618794 | 7113122 | 48.5 | 48.6 | borehole | 106C/2 | Canada | Yukon | Core | Rackla belt | Shale | 4.92 | 3.05 | Cataclasite; check Au tenor vs texture - compare No 175 and No 176
GSC-RKA-2017-176 | ddh AN-16-010 | Anubis | 618794 | 7113122 | 49.5 | 49.6 | borehole | 106C/2 | Canada | Yukon | Core | Rackla belt | Shale | 4.92 | 3.05 | Dark grey mudstone/siltsone; Non-brecciated, no veinlets (fresh protolith?)
GSC-RKA-2017-178 | ddh AN-16-010 | Anubis | 618794 | 7113122 | 67.1 | 67.2 | borehole | 106C/2 | Canada | Yukon | Core | Rackla belt | Shale | 2.23 | 3.05 | Medium to dark grey siltstone, ±coherent but with a planar fabric, check Au vs texture - compare samples No178, 179 and 180
GSC-RKA-2017-179 | ddh AN-16-010 | Anubis | 618794 | 7113122 | 67.7 | 67.8 | borehole | 106C/2 | Canada | Yukon | Core | Rackla belt | Shale | 2.23 | 3.05 | Medium to dark grey siltstone, planar fabric, check Au vs texture - compare samples No178, 179 and 180
GSC-RKA-2017-180 | ddh AN-16-010 | Anubis | 618794 | 7113122 | 73.8 | 73.9 | borehole | 106C/2 | Canada | Yukon | Core | Rackla belt | Shale | 3.43 | 1.53 | Medium to dark grey siltstone, cataclasite, no or weak planar fabric ; Au vs texture - compare samples No 178, 179 and 180
GSC-RKA-2017-181 | ddh AN-16-010 | Anubis | 618794 | 7113122 | 75.5 | 75.6 | borehole | 106C/2 | Canada | Yukon | Core | Rackla belt | Shale | 4.68 | 1.83 | Dark grey mudstone/siltstone with some medium grey more competent and boudinaged layers; oxidized; schistose, near contact with limestone/faulted contact
GSC-RKA-2017-182 | ddh AN-16-010 | Anubis | 618794 | 7113122 | 78.6 | 78.7 | borehole | 106C/2 | Canada | Yukon | Core | Rackla belt | Shale | 2.34 | 2.17 | Strongly oxidized cataclasite (originally siltstone?), very close to the contact with limestone
GSC-RKA-2017-183 | ddh AN-16-010 | Anubis | 618794 | 7113122 | 79.7 | 79.8 | borehole | 106C/2 | Canada | Yukon | Core | Rackla belt | Limestone | 0.2 | 2.09 | "Fresh" limestone, medium grey, with several generations of calcite veinlets accounting for 5% of the rock volume
GSC-RKA-2017-184 | ddh AN-12-003 | Anubis | 619004 | 7112898 | 47.5 | 47.7 | borehole | 106C/2 | Canada | Yukon | Core | Rackla belt | Siltstone | 0.005 | 3.05 | Dark grey/black siltstone, massive, almost no veinlets, hanging-wall of the ore zone
GSC-RKA-2017-185 | ddh AN-12-003 | Anubis | 619004 | 7112898 | 59.5 | 59.6 | borehole | 106C/2 | Canada | Yukon | Core | Rackla belt | Siltstone | 0.01 | 3.05 | Dark grey siltstone, massive, few tiny calcite veinlets, hanging-wall of the ore zone
GSC-RKA-2017-186 | ddh AN-12-003 | Anubis | 619004 | 7112898 | 67.9 | 68 | borehole | 106C/2 | Canada | Yukon | Core | Rackla belt | Siltstone | 0.4 | 1.52 | Dark grey siltstone, massive, <5% calcite veinlets, hanging-wall of the ore zone
GSC-RKA-2017-187 | ddh AN-12-003 | Anubis | 619004 | 7112898 | 72.3 | 72.4 | borehole | 106C/2 | Canada | Yukon | Core | Rackla belt | Siltstone | 1.14 | 1.52 | Dark grey siltstone, massive, 5% calcite veinlets, hanging-wall of the ore zone
GSC-RKA-2017-188 | ddh AN-12-003 | Anubis | 619004 | 7112898 | 75.5 | 75.6 | borehole | 106C/2 | Canada | Yukon | Core | Rackla belt | Siltstone | 14.85 | 1.52 | Dark grey/black siltstone, brecciated yellow staining (As-sulfates)
GSC-RKA-2017-189 | ddh AN-12-003 | Anubis | 619004 | 7112898 | 77.8 | 77 | borehole | 106C/2 | Canada | Yukon | Core | Rackla belt | Siltstone | 17.6 | 1.52 | Massive dark grey/black siltstone, 3 mm wide calcite-realgar vein
GSC-RKA-2017-190 | ddh AN-12-003 | Anubis | 619004 | 7112898 | 80.8 | 80.9 | borehole | 106C/2 | Canada | Yukon | Core | Rackla belt | Siltstone | 0.38 | 0.62 | Medium/dark grey siltstone, few tiny calcite veinlet
GSC-RKA-2017-191 | ddh AN-12-003 | Anubis | 619004 | 7112898 | 82.1 | 82.3 | borehole | 106C/2 | Canada | Yukon | Core | Rackla belt | Siltstone | 7.72 | 1.53 | Dark grey siliceous siltstone, massive, a few tiny calcite veinlets
GSC-RKA-2017-192 | ddh AN-12-003 | Anubis | 619004 | 7112898 | 85.3 | 85.4 | borehole | 106C/2 | Canada | Yukon | Core | Rackla belt | Siltstone | 1.15 | 1.52 | Dark grey siltstone
GSC-RKA-2017-193 | ddh AN-12-003 | Anubis | 619004 | 7112898 | 91.8 | 92 | borehole | 106C/2 | Canada | Yukon | Core | Rackla belt | Siltstone | 0.005 | 3.05 | Non-mineralized massive dark grey/black siltstone, tr-1% tiny calcite fractures
GSC-RKA-2017-194 | ddh AN-12-003 | Anubis | 619004 | 7112898 | 99.5 | 99.6 | borehole | 106C/2 | Canada | Yukon | Core | Rackla belt | Siltstone | 0.005 | 3.04 | Non-mineralized massive dark grey/black siltstone, tr-1% tiny calcite fractures
GSC-RKA-2017-217 | ddh OS-11-30 | Conrad | 630410 | 7112614 | 221.4 | 221.5 | borehole | 106C/1 | Canada | Yukon | Core | Rackla belt | Limestone | 4.02 | 1.5 | 5 cm thick limestone bed, oxydized- sligth reaction to dilute HCl- In (sedimentary) contact with sample No218
GSC-RKA-2017-218 | ddh OS-11-30 | Conrad | 630410 | 7112614 | 221.5 | 221.6 | borehole | 106C/1 | Canada | Yukon | Core | Rackla belt | Limestone | 4.02 | 1.5 | Very black brecciated rock in (sedimentary) contact with sample No217
GSC-RKA-2017-219 | ddh AN-14-007 | Anubis | 619035 | 7112969 | 100.6 | 100.7 | borehole | 106C/2 | Canada | Yukon | Core | Rackla belt | Mudstone | 0.005 | 3.05 | Siltstone?? Pitch-black, totally destroyed mud, partly oxidized, completely barren
GSC-RKA-2017-220 | ddh AN-14-007 | Anubis | 619035 | 7112969 | 95.8 | 95.9 | borehole | 106C/2 | Canada | Yukon | Core | Rackla belt | Mudstone | 0.02 | 3.05 | Dark greyish (silt?), yellowish stain, completely barren
YGS- REASSAY 2017-2018
OS12-114A | OS12-114 | Conrad | 630404 | 7112505 | 71.02 | 72.2 | borehole | 106C/1 | Canada | Yukon | Core | Rackla belt | Limestone | 5.73 | 2.34 | thick bedded to massive limestone
OS12-114B | OS12-114 | Conrad | 630404 | 7112505 | 72.2 | 72.45 | borehole | 106C/1 | Canada | Yukon | Core | Rackla belt | Limestone | 5.73 | 2.34 | thin (1cm) bedded limestone
OS12-114C | OS12-114 | Conrad | 630404 | 7112505 | 72.45 | 73.36 | borehole | 106C/1 | Canada | Yukon | Core | Rackla belt | Limestone | 5.73 | 2.34 | laminated, dark decalcified limestone
OS12-108-1 | OS12-108 | Conrad | 630548 | 7112507 | 48.56 | 48.68 | borehole | 106C/1 | Canada | Yukon | Core | Rackla belt | Limestone | 4.06 | 0.75 | massive limestone
OS12-108-2 | OS12-108 | Conrad | 630548 | 7112507 | 48.68 | 48.8 | borehole | 106C/1 | Canada | Yukon | Core | Rackla belt | Limestone | 4.06 | 0.75 | mafic dike
OS12-108-3 | OS12-108 | Conrad | 630548 | 7112507 | 48.8 | 49.08 | borehole | 106C/1 | Canada | Yukon | Core | Rackla belt | Limestone | 4.06 | 0.75 | dark grey laminated sedimentary breccia
OS12-108-4 | OS12-108 | Conrad | 630548 | 7112507 | 48.08 | 49.3 | borehole | 106C/1 | Canada | Yukon | Core | Rackla belt | Limestone | 4.06 | 0.75 | massive limestone
OS12-177-1 | OS12-177 | Osiris | 629480 | 7111966 | 90.53 | 91.15 | borehole | 106C/1 | Canada | Yukon | Core | Rackla belt | Limestone | 6.99 | 3.04 | calcite vein
OS12-177-2 | OS12-177 | Osiris | 629480 | 7111966 | 91.15 | 91.3 | borehole | 106C/1 | Canada | Yukon | Core | Rackla belt | Limestone | 6.99 | 3.04 | packstone
OS12-177-3 | OS12-177 | Osiris | 629480 | 7111966 | 91.3 | 91.4 | borehole | 106C/1 | Canada | Yukon | Core | Rackla belt | Limestone | 6.99 | 3.04 | laminated decalcified limestone
OS12-177-4 | OS12-177 | Osiris | 629480 | 7111966 | 91.4 | 91.5 | borehole | 106C/1 | Canada | Yukon | Core | Rackla belt | Limestone | 6.99 | 3.04 | packstone
OS12-177-5 | OS12-177 | Osiris | 629480 | 7111966 | 91.5 | 91.9 | borehole | 106C/1 | Canada | Yukon | Core | Rackla belt | Limestone | 6.99 | 3.04 | laminated decalcified limestone
OS12-177-6 | OS12-177 | Osiris | 629480 | 7111966 | 91.9 | 93.1 | borehole | 106C/1 | Canada | Yukon | Core | Rackla belt | Limestone | 6.99 | 3.04 | packstone
OS12-177-7 | OS12-177 | Osiris | 629480 | 7111966 | 93.1 | 93.57 | borehole | 106C/1 | Canada | Yukon | Core | Rackla belt | Limestone | 6.99 | 3.04 | flat pebble limestone conglomerate
YGS- IGNEOUS ROCKS |  |  | longitude | latitude
OS143-251.5 | OS12-143 | Conrad | 629057 | 7112671 | 251.5 |  | borehole | 106C/1 | Canada | Yukon | Core | Rackla belt | intrusive | 0.005 | 3.05 | North Conrad dike; medium tan-green, equigranular
OS143-261 | OS12-144 | Conrad | 629057 | 7112671 | 261 |  | borehole | 106C/1 | Canada | Yukon | Core | Rackla belt | intrusive | 0.005 | 2.58 | North Conrad dike; pale tan-grey, porphyritic
OS165-191 | OS12-165 | Conrad | 630451 | 7112441 | 191 |  | borehole | 106C/1 | Canada | Yukon | Core | Rackla belt | intrusive | 0.005 | 3.04 | North Conrad dike; patchy light to medium grey, fine-grained, equigranular
OS165-195 | OS12-165 | Conrad | 630451 | 7112441 | 195 |  | borehole | 106C/1 | Canada | Yukon | Core | Rackla belt | intrusive | 0.005 | 3.05 | North Conrad dike; pale tan-green, equigranular
OS165-200 | OS12-165 | Conrad | 630451 | 7112441 | 200 |  | borehole | 106C/1 | Canada | Yukon | Core | Rackla belt | intrusive | 0.005 | 2.02 | North Conrad dike; creamy tan porphyritic
OS250-382 | OS17-250 | Conrad | 630343.367 | 7112253.498 | 382 |  | borehole | 106C/1 | Canada | Yukon | Core | Rackla belt | intrusive | 0.005 | 2.65 | S Conrad dike; pale tan -grey, porphyritic
OS050-513.6 | OS11-050 | Conrad | 630543 | 7112546 | 513.6 |  | borehole | 106C/1 | Canada | Yukon | Core | Rackla belt | intrusive | 0.25 | 3.05 | N Conrad dike; patchy light to m grey, feathery (plag?) phenos
OS190-347.3 | OS12-190 | Conrad | 630200 | 7112475 | 347.3 |  | borehole | 106C/1 | Canada | Yukon | Core | Rackla belt | intrusive | 1.42 | 1.97 | N Conrad dike; light grey porphyritic
18PS013-1 | NA | NA | 628710.7 | 7112593.0 | NA |  | outcrop | 106C/1 | Canada | Yukon | Outcrop | Rackla belt | NA | NA | NA | Conrad dike with green spots in Osiris Ck
18PS014-1 | NA | NA | 629706.5 | 7112697.0 | NA |  | outcrop | 106C/1 | Canada | Yukon | Outcrop | Rackla belt | NA | NA | NA | Conrad dike on Osiris Ridge, light grey
18PS015-1 | NA | NA | 629714.8 | 7112603.6 | NA |  | outcrop | 106C/1 | Canada | Yukon | Outcrop | Rackla belt | NA | NA | NA | Gabbro on Osiris Ridge, dark green
18PS016-1 | NA | NA | 649042.5 | 7100445.7 | NA |  | outcrop | 106B/4 | Canada | Yukon | Outcrop | eastern Rackla belt | NA | NA | NA | Venus property; light grey dike (ca. 500 Ma)