## Sheet1
Field No | Sample No. | Easting | Northing | Description | Au (ppm) | Ag (ppm) | Cu (%) | Pb (%) | Zn (%) | Ag (ppm) | Al (%) | As (ppm) | Ba (ppm) | Bi (ppm) | Ca (ppm) | Cd (ppm) | Co (ppm) | Cr (ppm) | Cu (ppm) | Fe (ppm) | K (%) | La (ppm) | Mg (%) | Mn (ppm) | Mo (ppm) | Na (%) | Ni (ppm) | P (ppm) | Pb (ppm) | Sb (ppm) | Sc (ppm) | Sr (ppm) | Ti (%) | Tl (ppm) | V (ppm) | W (ppm) | Zn (ppm) | Zr (ppm) | Hg (ppm)
45 |  | 483075 | 7136445 | grab/rep sample. Andesite with banded veins from outcrop
46 |  | 483096 | 7136401 | Grab sample from weathered/altered andesite? With pyrite, limonite?
47 |  | 483099 | 7136353 | grab from outcrop - conglomerate?
48 |  | 483091 | 7136268 | Fault/vein zone. Grab sample from vein and wall rock (110deg) dipping shallow to the north (40deg)
49 | 580076 | 483044 | 7136197 | Large vein zone. Potentially continuation of the Snowdrift vein, 1.5 feet, white quartz vein with abundant azurite, malachite, scorodite and other copper staining and minerals, some fine-grained tetrahedrite and arsenopyrite. Exposed for 20 ' along strike and 20 ' vertical, 70 deg strike, dipping steep to vertical to the NW (340deg). Cutting through andesite(?) with small mineralized (pyrite) Fe-carbonate alteration around vein. Several cross-cutting veins up to 1 foot wide and mineralized. 300deg/85degSE, small stringers and veinlets "blow out" when intersecting with main vein. Largest crosscutting vein approximately 30 feet downhill. Slickensides with azurite. Grab. | 0.336 | 98.5 | 3.01 |  |  | >100 | 0.01 | 637 | 21 | <2 | 0.15 | 320.1 | 2 | 125 | >10000 | 0.6 | <0.01 | <2 | <0.01 | 20 | <1 | <0.01 | 12 | 265 | 748 | >10000 | <1 | 27 | <0.01 | <10 | <1 | 129 | 9489 | <2 | 54.54
50 |  | 483043 | 7136046 | White, unmineralized but large (1-3m) quartz vein cutting through slate, approximately 50 deg, no sample
51 | 580077 | 482942 | 7135836 | 2 blast pits (trenches) expose a 1 foot wide quartz vein that blows out in Fe-altered andesite. 50 deg/vertical, very vughy with lots of red brown limonite (?). Minor galena and malachite+azurite on contact to wall rock along slicks. | 0.074 |  |  | 1.34 |  | 16.1 | 0.18 | 325 | 64 | 13 | >10 | 92.2 | 44 | 30 | 849 | 7.54 | 0.2 | 5 | 2.92 | 2337 | <1 | 0.01 | 107 | 1366 | >10000 | 361 | 14 | 1055 | <0.01 | <10 | 24 | 128 | 8318 | 4 | 15.26
52 | 580078 | 482968 | 7135792 | North end of long trench trending 30deg, 100 foot trench. Large sample (grab) of solid galena from high-grade pile | 0.018 |  |  | 12.36 | 4.48 | 23.2 | <0.01 | <5 | 11 | <2 | 0.04 | 564.1 | 5 | 2 | 314 | 0.12 | <0.01 | <2 | 0.01 | 65 | <1 | <0.01 | 7 | 11 | >10000 | 57 | <1 | 18 | <0.01 | <10 | <1 | 585 | >10000 | <2 | 16.7
53 | 580079 | 482961 | 7135773 | Close to south end of trench. Vein exposed in side of trench. In place? No idea of strike or dip. High grade pile of galena along the length of the trench, top 2-3 feet of the vein were mined. 1x1 foot panel sample of galena and fee-altered andesite and slate? very cooked up and brecciated. Grab. | 0.024 |  |  | 10.71 | 9.04 | 59.7 | 0.12 | 12 | 16 | <2 | 0.06 | 848.8 | 19 | 14 | 444 | 0.74 | 0.02 | <2 | 0.06 | 370 | <1 | <0.01 | 25 | 154 | >10000 | 97 | 1 | 53 | <0.01 | <10 | 7 | 1240 | >10000 | <2 | 25.04
54 | 580080 | 482942 | 7135783 | grab sample from high grade pile below blast pit. Finer grained galena and tetrahedrite with brecciated… | 0.033 |  |  | 9.82 | 18.86 | 20.7 | 0.18 | 17 | 44 | <2 | 0.82 | >1000 | 65 | 57 | 531 | 3.03 | 0.04 | 5 | 0.46 | 4982 | <1 | <0.01 | 48 | 1486 | >10000 | 21 | 6 | 128 | <0.01 | <10 | 28 | 3244 | >10000 | 2 | 66.94
55 | 580081 | 482934 | 7135777 | Rep sample (grab) from dump pile of blast pit. Different vein material at various stages of alteration/brecciation. Fine-grained galena and tetrahedrite | 0.015 |  |  | 4.85 | 11.03 | 9.2 | 0.24 | 20 | 115 | 7 | 6.23 | >1000 | 32 | 71 | 277 | 4.6 | 0.06 | 5 | 1.84 | 7472 | <1 | 0.01 | 35 | 1713 | >10000 | 6 | 8 | 348 | <0.01 | <10 | 46 | 1530 | >10000 | 4 | 25.64
56 | 580082 | 482903 | 7135865 | Blast pit in conglomerate with quartz vein float with galena. Fe-altered conglomerate grab sample from pit. | 0.031 | 288.8 |  | 10.94 |  | >100 | 0.32 | 31 | 17 | 52 | 2.21 | 43.4 | 18 | 96 | 307 | 2.17 | 0.02 | 10 | 0.5 | 386 | <1 | 0.02 | 93 | 1374 | >10000 | 602 | 4 | 177 | <0.01 | <10 | 33 | 19 | 1452 | <2 | 34.47
57 | 580083 | 481945 | 7135824 | Blast pit in conglomerate. Quartz vein float + high-grade pile with fine-grained galena/tetrahedrite, very soft, and brecciated. Lots of orange limonite. Grab | 0.054 |  |  | 10.22 | 19.7 | 55.9 | 0.07 | 43 | 26 | <2 | 0.29 | >1000 | 12 | 31 | 40 | 3.24 | 0.03 | <2 | 0.17 | 1600 | <1 | <0.01 | 12 | 161 | >10000 | 82 | 2 | 60 | <0.01 | <10 | 10 | 3654 | >10000 | <2 | 42.32

## Sheet2
Field No | Sample No. | Easting | Northing | Description | Au (ppm) | Ag (ppm) | Cu (%) | Pb (%) | Zn (%)
[5 empty] | Au-1AT-AA | Ag-AR-OR | Cu-AR-OR-AA | Pb-AR-OR-AA | Zn-AR-OR-AA
49 | 580076 | 483044 | 7136197 | Qz vein with az, mal, sco, tet, aspy. Poss continuation of Snowdrift vein | 0.336 | 98.5 | 3.01 |  | 9489
51 | 580077 | 482942 | 7135836 | Wide qz vein in Fe-altered andesite. Vughy, limonitic. Minor gal, mal, az at wallrock contact | 0.074 | 16.1 | 849 | 1.34 | 8318
52 | 580078 | 482968 | 7135792 | Galena sample from historic trench | 0.018 | 23.2 | 314 | 12.36 | 4.48
53 | 580079 | 482961 | 7135773 | 1' x 1' panel sample of galena and Fe-altered andesite and slate. Brecciated | 0.024 | 59.7 | 444 | 10.71 | 9.04
54 | 580080 | 482942 | 7135783 | Galena and tetrahedrite from historic blast pit | 0.033 | 20.7 | 531 | 9.82 | 18.86
55 | 580081 | 482934 | 7135777 | Fine-grained galena and tetrahedrite from historic blast pit | 0.015 | 9.2 | 277 | 4.85 | 11.03
56 | 580082 | 482903 | 7135865 | Fe-altered conglomerate with quartz vein and galena | 0.031 | 288.8 | 307 | 10.94 | 1452
57 | 580083 | 481945 | 7135824 | Limonitic quartz vein float from dump pile. Fine grained galena and tetrahedrite. | 0.054 | 55.9 | 40 | 10.22 | 19.7