## WH12183431- Reported
|  | WH12183431 | WH12183431 | WH12183431 | WH12183431 | WH12183431 | WH12183431 | WH12183431 | WH12183431 | WH12183431 | WH12183431 | WH12183431 | WH12183431 | WH12183431 | WH12183431 | WH12183431 | WH12183431 | WH12183431 | WH12183431 | WH12183431 | WH12183431 | WH12183431 | WH12183431 | WH12183431 | WH12183431 | WH12183431 | WH12183431 | WH12183431 | WH12183431 | WH12183431 | WH12183431 | WH12183431 | WH12183431 | WH12183431 | WH12183431 | WH12183431 | WH12183431 | WH12183431
| Method | WEI-21 | Au-ICP21 | ME-ICP41 | ME-ICP41 | ME-ICP41 | ME-ICP41 | ME-ICP41 | ME-ICP41 | ME-ICP41 | ME-ICP41 | ME-ICP41 | ME-ICP41 | ME-ICP41 | ME-ICP41 | ME-ICP41 | ME-ICP41 | ME-ICP41 | ME-ICP41 | ME-ICP41 | ME-ICP41 | ME-ICP41 | ME-ICP41 | ME-ICP41 | ME-ICP41 | ME-ICP41 | ME-ICP41 | ME-ICP41 | ME-ICP41 | ME-ICP41 | ME-ICP41 | ME-ICP41 | ME-ICP41 | ME-ICP41 | ME-ICP41 | ME-ICP41 | ME-ICP41 | ME-ICP41
| Analyte | Recvd Wt. | Au | Ag | Al | As | B | Ba | Be | Bi | Ca | Cd | Co | Cr | Cu | Fe | Ga | Hg | K | La | Mg | Mn | Mo | Na | Ni | P | Pb | S | Sb | Sc | Sr | Th | Ti | Tl | U | V | W | Zn
|  | kg | ppm | ppm | % | ppm | ppm | ppm | ppm | ppm | % | ppm | ppm | ppm | ppm | % | ppm | ppm | % | ppm | % | ppm | ppm | % | ppm | ppm | ppm | % | ppm | ppm | ppm | ppm | % | ppm | ppm | ppm | ppm | ppm
|  | 0.02 | 0.001 | 0.2 | 0.01 | 2 | 10 | 10 | 0.5 | 2 | 0.01 | 0.5 | 1 | 1 | 1 | 0.01 | 10 | 1 | 0.01 | 10 | 0.01 | 5 | 1 | 0.01 | 1 | 10 | 2 | 0.01 | 2 | 1 | 1 | 20 | 0.01 | 10 | 10 | 1 | 10 | 2
1 | RUOC4 | 1.13 | 0.027 | 0.4 | 0.71 | 363 | <10 | 10 | <0.5 | <2 | 0.12 | <0.5 | 4 | 26 | 4 | 1.85 | <10 | <1 | 0.02 | 10 | 0.23 | 240 | <1 | 0.03 | 10 | 380 | 87 | 0.03 | <2 | 1 | 11 | <20 | <0.01 | <10 | <10 | 5 | <10 | 38
2 | RUOC5 | 1.67 | 0.003 | <0.2 | 0.76 | 48 | <10 | 20 | <0.5 | <2 | 0.9 | <0.5 | 6 | 21 | 5 | 2.19 | <10 | <1 | 0.05 | 10 | 0.26 | 725 | <1 | 0.05 | 15 | 690 | 12 | 0.06 | <2 | 2 | 23 | <20 | <0.01 | <10 | <10 | 5 | <10 | 43
3 | RUOC6 | 1.98 | 0.002 | <0.2 | 0.58 | 66 | <10 | 20 | <0.5 | <2 | 0.11 | <0.5 | 5 | 16 | 5 | 1.52 | <10 | <1 | 0.04 | 10 | 0.14 | 400 | <1 | 0.04 | 14 | 480 | 5 | 0.02 | <2 | 1 | 10 | <20 | <0.01 | <10 | <10 | 3 | <10 | 24
4 | RUFL23 | 1.59 | 0.001 | <0.2 | 0.6 | 8 | <10 | 20 | <0.5 | <2 | 0.05 | <0.5 | 2 | 20 | 10 | 1.78 | <10 | <1 | 0.03 | <10 | 0.22 | 207 | <1 | 0.01 | 7 | 210 | 41 | 0.01 | <2 | 1 | 6 | <20 | <0.01 | <10 | <10 | 4 | <10 | 28
5 | RUFL24 | 1.05 | 0.005 | <0.2 | 0.46 | 163 | <10 | 10 | <0.5 | <2 | 0.05 | <0.5 | 7 | 16 | 4 | 1.58 | <10 | <1 | 0.02 | <10 | 0.13 | 501 | <1 | 0.02 | 19 | 130 | 24 | 0.01 | <2 | 1 | 5 | <20 | <0.01 | <10 | <10 | 2 | <10 | 32
6 | RUFL25 | 1.83 | 0.001 | <0.2 | 1.7 | 9 | <10 | 20 | <0.5 | <2 | 0.05 | <0.5 | 9 | 28 | 10 | 3.61 | <10 | <1 | 0.07 | 10 | 0.54 | 272 | <1 | 0.02 | 21 | 250 | 11 | 0.04 | <2 | 1 | 8 | <20 | <0.01 | <10 | <10 | 9 | <10 | 63
7 | NTEFL | 0.57 | 0.001 | <0.2 | 0.22 | 46 | <10 | 40 | <0.5 | <2 | 0.04 | <0.5 | 6 | 8 | 5 | 1.39 | <10 | <1 | 0.08 | 20 | 0.03 | 877 | <1 | 0.02 | 6 | 200 | 3 | 0.01 | <2 | <1 | 8 | <20 | <0.01 | <10 | <10 | 2 | <10 | 8