## Seagull Tin 2013
Hole | Sample | From | To | Length | Type | WGHT | 4B | 4B | 4B | 4B | 4B | 4B | 4B | 4B | 4B | 4B | 4B | 4B | 4B | 4B | 4B | 4B | 4B | 4B | 4B | 4B | 4B | 4B | 4B | 4B | 4B | 4B | 4B | 4B | 4B | 4B | 4B | 1DX | 1DX | 1DX | 1DX | 1DX | 1DX | 1DX | 1DX | 1DX | 1DX | 1DX | 1DX | 1DX | 1DX | Method
[6 empty] | Wgt | Ba | Be | Co | Cs | Ga | Hf | Nb | Rb | Sn | Sr | Ta | Th | U | V | W | Zr | Y | La | Ce | Pr | Nd | Sm | Eu | Gd | Tb | Dy | Ho | Er | Tm | Yb | Lu | Mo | Cu | Pb | Zn | Ni | As | Cd | Sb | Bi | Ag | Au | Hg | Tl | Se | Analyte
[6 empty] | KG | PPM | PPM | PPM | PPM | PPM | PPM | PPM | PPM | PPM | PPM | PPM | PPM | PPM | PPM | PPM | PPM | PPM | PPM | PPM | PPM | PPM | PPM | PPM | PPM | PPM | PPM | PPM | PPM | PPM | PPM | PPM | PPM | PPM | PPM | PPM | PPM | PPM | PPM | PPM | PPM | PPM | PPB | PPM | PPM | PPM | Unit
[6 empty] | 0.01 | 1 | 1 | 0.2 | 0.1 | 0.5 | 0.1 | 0.1 | 0.1 | 1 | 0.5 | 0.1 | 0.2 | 0.1 | 8 | 0.5 | 0.1 | 0.1 | 0.1 | 0.1 | 0.02 | 0.3 | 0.05 | 0.02 | 0.05 | 0.01 | 0.05 | 0.02 | 0.03 | 0.01 | 0.05 | 0.01 | 0.1 | 0.1 | 0.1 | 1 | 0.1 | 0.5 | 0.1 | 0.1 | 0.1 | 0.1 | 0.5 | 0.01 | 0.1 | 0.5 | MDL
ER-13-01 | Q008101 | 0 | 0 | 0 | Blank | 1.83 | 99 | 4 | 0.7 | 8.6 | 22 | 7.9 | 60.7 | 320.3 | 5 | 10 | 4.9 | 55.7 | 11.8 | <8 | 2.5 | 221.5 | 32.7 | 64.6 | 135.1 | 12.68 | 43.1 | 7.92 | 0.07 | 6 | 0.96 | 6.04 | 1.16 | 3.34 | 0.59 | 3.54 | 0.53 | 2 | 6.9 | 9.9 | 34 | 1.3 | 6.9 | 0.1 | 0.4 | 0.2 | <0.1 | <0.5 | <0.01 | 0.3 | <0.5
ER-13-01 | Q008102 | 0 | 0 | 0 | Blank | 1.83 | 102 | 7 | 2.5 | 7.8 | 23.5 | 7.8 | 58.5 | 327.6 | 5 | 11.9 | 4.5 | 55.3 | 12.7 | 34 | 3.3 | 229.4 | 34.3 | 64.5 | 124.5 | 11.99 | 41.9 | 7.57 | 0.1 | 5.95 | 0.92 | 5.77 | 1.17 | 3.67 | 0.58 | 3.78 | 0.5 | 2.4 | 7.4 | 8.8 | 30 | 0.6 | 6.7 | <0.1 | 0.4 | 0.1 | <0.1 | 2.4 | <0.01 | 0.3 | <0.5
ER-13-01 | Q008103 | 0 | 0 | 0 | Blank | 1.21 | 85 | 4 | 0.3 | 7.6 | 22.1 | 8.4 | 65.7 | 332.3 | 4 | 8.9 | 5.7 | 62.7 | 16.9 | <8 | 2.8 | 241.8 | 38.8 | 63.8 | 130.8 | 12.58 | 41 | 7.31 | 0.08 | 6.05 | 0.97 | 6.57 | 1.21 | 3.99 | 0.63 | 4.15 | 0.56 | 3.3 | 9 | 8.5 | 25 | 0.6 | 9.3 | <0.1 | 0.4 | 0.3 | <0.1 | <0.5 | 0.02 | 0.4 | <0.5
ER-13-01 | Q008104 | 4 | 4.55 | 0.55 | Core | 0.96 | 53 | 10 | 0.6 | 10.5 | 21.5 | 8.3 | 58.1 | 366 | 5 | 11 | 5.1 | 56.1 | 16.4 | <8 | 2.6 | 226.5 | 70.1 | 98.5 | 194.8 | 20.51 | 70.2 | 13.29 | 0.1 | 11.87 | 1.91 | 11.74 | 2.57 | 7.16 | 1.02 | 6.86 | 0.94 | 1.5 | 4.3 | 9.2 | 52 | 1.1 | 6.1 | 0.1 | 0.8 | 0.7 | <0.1 | <0.5 | <0.01 | 0.3 | <0.5
ER-13-01 | Q008105 | 4.55 | 5.55 | 1 | Core | 1.84 | 67 | 6 | 0.7 | 9.2 | 22.1 | 7.2 | 56.9 | 338.2 | 10 | 12 | 6.1 | 52.4 | 20.3 | <8 | 3.1 | 206.4 | 78.3 | 100.5 | 198.3 | 20.22 | 66.8 | 14.06 | 0.11 | 12.22 | 2.08 | 12.49 | 2.39 | 6.68 | 1.07 | 6.67 | 0.94 | 2.7 | 4.6 | 8.9 | 41 | 0.7 | 5.2 | 0.2 | 0.3 | 1.5 | 0.2 | 3.9 | 0.02 | 0.3 | <0.5
ER-13-01 | Q008106 | 5.55 | 6.35 | 0.8 | Core | 1.36 | 53 | 2 | 0.2 | 7.6 | 20.2 | 8.2 | 55.9 | 317.9 | 33 | 10.5 | 4.7 | 52.4 | 26.6 | <8 | 177.8 | 218.6 | 94.5 | 150.2 | 287.9 | 30.5 | 104.4 | 19.61 | 0.13 | 16.87 | 2.57 | 15.48 | 2.89 | 7.65 | 1.11 | 6.94 | 0.97 | 1.9 | 5.1 | 8.9 | 43 | 0.7 | 6.6 | 0.3 | 0.4 | 0.4 | <0.1 | <0.5 | 0.01 | 0.3 | <0.5
ER-13-01 | Q008107 | 6.35 | 7.3 | 0.95 | Core | 1.32 | 51 | 12 | 0.7 | 6.1 | 20.5 | 8.9 | 63.5 | 308.9 | 11 | 12.9 | 5.2 | 58.6 | 19.4 | <8 | 3.6 | 231.2 | 94.8 | 107.9 | 210.4 | 23.99 | 88.4 | 18.07 | 0.13 | 17.1 | 2.83 | 18.46 | 3.23 | 9.85 | 1.39 | 8.77 | 1.17 | 2.2 | 7.5 | 9.8 | 43 | 0.8 | 4.8 | 0.1 | 0.3 | 0.7 | 0.1 | 1.7 | 0.01 | 0.2 | <0.5
ER-13-01 | Q008108 | 7.3 | 8.25 | 0.95 | Core | 1.44 | 57 | 5 | 0.4 | 5.6 | 21.6 | 8.6 | 62.6 | 275.3 | 17 | 18.3 | 5.2 | 57 | 17 | <8 | 4.7 | 229.8 | 85.7 | 101.5 | 197.1 | 21.46 | 79 | 14.95 | 0.12 | 13.57 | 2.37 | 14.6 | 3.13 | 8.5 | 1.23 | 7.76 | 1.11 | 1.8 | 6.1 | 13 | 58 | 0.5 | 3.9 | 0.2 | 0.2 | 0.9 | 0.4 | 0.5 | <0.01 | 0.2 | <0.5
ER-13-01 | Q008109 | 8.25 | 9.25 | 1 | Core | 1.93 | 62 | 2 | 0.6 | 6.7 | 21.6 | 7.6 | 62.7 | 330.5 | 75 | 11.8 | 5.8 | 58.6 | 21.4 | <8 | 3.8 | 228.3 | 84.6 | 93.1 | 189.6 | 20.24 | 70.4 | 14.61 | 0.13 | 13.33 | 2.28 | 14.91 | 2.78 | 7.69 | 1.25 | 7.41 | 1.03 | 2 | 11.8 | 8.2 | 44 | 0.7 | 3.1 | 0.2 | 0.2 | 0.5 | <0.1 | 0.7 | <0.01 | 0.1 | <0.5
ER-13-01 | Q008110 | 9.25 | 9.93 | 0.68 | Core | 0.92 | 52 | 9 | 0.5 | 6.3 | 20.9 | 7.6 | 61.9 | 354.4 | 4 | 9.2 | 6.6 | 53.2 | 19.5 | <8 | 4.7 | 207 | 76.6 | 99.8 | 192.7 | 20.77 | 72.1 | 15.23 | 0.1 | 12.49 | 2.21 | 13.12 | 2.44 | 7.56 | 1.14 | 6.81 | 0.99 | 2.2 | 9.9 | 9.7 | 42 | 0.7 | 1.9 | 0.1 | 0.3 | 0.7 | 0.2 | 0.7 | <0.01 | 0.2 | <0.5
ER-13-02 | Q008111 | 1.22 | 2.25 | 1.03 | Core | 1.63 | 33 | 7 | 0.6 | 8.4 | 21.2 | 7.7 | 62 | 332.9 | 17 | 7.7 | 4.9 | 55.4 | 17.6 | <8 | 4.3 | 207.9 | 86.9 | 116.8 | 226.5 | 24.07 | 83.7 | 17.17 | 0.12 | 15.24 | 2.55 | 15.8 | 2.84 | 8.08 | 1.15 | 7.18 | 0.98 | 2.7 | 5.8 | 8 | 68 | 0.7 | 11.8 | 0.2 | 0.4 | 0.5 | <0.1 | 0.8 | <0.01 | 0.2 | <0.5
ER-13-02 | Q008112 | 2.25 | 3.1 | 0.85 | Core | 1.18 | 32 | 5 | 0.4 | 7.8 | 21 | 7.5 | 62.6 | 324.4 | 4 | 7.5 | 4.9 | 56.5 | 17.9 | <8 | 4.5 | 217.1 | 80.7 | 105 | 206.6 | 22.18 | 74.6 | 15.38 | 0.12 | 13.68 | 2.35 | 14.85 | 2.75 | 7.87 | 1.17 | 6.83 | 0.99 | 2.4 | 11.8 | 9.2 | 59 | 0.6 | 7.1 | 0.2 | 0.4 | 1.3 | 0.4 | <0.5 | <0.01 | 0.3 | <0.5
ER-13-02 | Q008113 | 3.1 | 3.81 | 0.71 | Core | 1.55 | 35 | 2 | <0.2 | 8.3 | 21.3 | 7.5 | 59.7 | 327.3 | 4 | 7.3 | 5 | 53.2 | 16.1 | <8 | 4 | 213.7 | 71.6 | 92.2 | 181.6 | 19.75 | 68 | 13.03 | 0.07 | 12.16 | 2.02 | 12.89 | 2.48 | 7.1 | 0.99 | 6.14 | 0.92 | 1.7 | 5.9 | 9 | 56 | 0.4 | 7.3 | 0.2 | 0.5 | 1.2 | 0.2 | <0.5 | <0.01 | 0.2 | <0.5
ER-13-02 | Q008114 | 3.81 | 4.19 | 0.38 | Core | 0.77 | 44 | 5 | 0.4 | 6.8 | 21.8 | 8.4 | 70.3 | 339 | 9 | 7.7 | 7 | 64.8 | 20.4 | <8 | 60.8 | 220.3 | 76.4 | 92.7 | 171.3 | 19.27 | 68.2 | 13.56 | 0.08 | 12.09 | 2.04 | 13.08 | 2.37 | 7.03 | 1.09 | 6.5 | 0.98 | 3 | 12.6 | 8 | 35 | 0.5 | 3.9 | <0.1 | 0.3 | 48.6 | 0.5 | 2.8 | <0.01 | 0.2 | <0.5
ER-13-02 | Q008115 | 4.19 | 4.6 | 0.41 | Core | 0.54 | 41 | 9 | 0.6 | 9.2 | 19.5 | 7.3 | 54.4 | 332.2 | 5 | 7.4 | 4.4 | 48.9 | 13.7 | <8 | 3.1 | 198.1 | 69.5 | 93.4 | 186.6 | 20.16 | 70.1 | 14.05 | 0.1 | 12.62 | 2.06 | 13.68 | 2.52 | 6.91 | 1.02 | 6.01 | 0.89 | 1.8 | 5.4 | 7.1 | 48 | 0.3 | 3.4 | <0.1 | 0.6 | 0.4 | <0.1 | <0.5 | <0.01 | 0.2 | <0.5
ER-13-02 | Q008116 | 7.18 | 7.47 | 0.29 | Core | 0.58 | 81 | 11 | 0.6 | 9.2 | 21.5 | 8 | 66 | 353.2 | 22 | 13.9 | 6.9 | 58.2 | 19.4 | <8 | 3.9 | 227.1 | 132.5 | 143.7 | 285.7 | 31.34 | 111.2 | 24.23 | 0.17 | 23.36 | 4.14 | 25.03 | 4.57 | 12.33 | 1.81 | 11.34 | 1.51 | 1.6 | 10.1 | 10.8 | 56 | 0.5 | 2.2 | 0.3 | 0.2 | 0.6 | 0.2 | <0.5 | <0.01 | 0.2 | <0.5
ER-13-02 | Q008117 | 7.47 | 8.19 | 0.72 | Core | 1.18 | 165 | 5 | <0.2 | 7.1 | 22.8 | 8.4 | 60.8 | 328.4 | 14 | 18.1 | 6.6 | 57.7 | 16.2 | <8 | 4.1 | 233.9 | 62.2 | 88 | 170.2 | 17.17 | 59.6 | 10.44 | 0.15 | 9.18 | 1.55 | 11.14 | 2.06 | 6.21 | 0.95 | 5.6 | 0.86 | 1.3 | 6 | 10.4 | 21 | 0.4 | 2 | 0.1 | 0.3 | 0.7 | 0.1 | <0.5 | <0.01 | 0.1 | <0.5
ER-13-02 | Q008118 | 8.19 | 9.2 | 1.01 | Core | 1.82 | 100 | 5 | 0.3 | 10 | 23.8 | 8.3 | 63.7 | 352.9 | 7 | 13.4 | 6 | 62 | 22.4 | <8 | 4.1 | 211.1 | 80.7 | 133.1 | 263.8 | 27.69 | 93.3 | 18.14 | 0.16 | 14.75 | 2.29 | 14.05 | 2.54 | 7.07 | 1.08 | 7.07 | 0.95 | 2.2 | 8.8 | 11.5 | 30 | 0.5 | 4.1 | 0.1 | 0.4 | 0.6 | 0.1 | <0.5 | 0.01 | 0.2 | <0.5
ER-13-02 | Q008119 | 8.19 | 9.2 | 1.01 | Dupe | 1.45 | 87 | 12 | 0.3 | 9.3 | 22.4 | 9.7 | 67.3 | 351.1 | 9 | 13.1 | 6.8 | 64.2 | 23.3 | <8 | 3 | 233.2 | 85.3 | 119.7 | 239.9 | 25.26 | 81.9 | 17 | 0.15 | 14.48 | 2.26 | 13.87 | 2.33 | 6.66 | 1.04 | 6.69 | 0.93 | 2.6 | 16.5 | 10 | 28 | 0.4 | 4.7 | <0.1 | 0.3 | 0.4 | <0.1 | <0.5 | 0.02 | 0.2 | <0.5
ER-13-02 | Q008120 | 0 | 0 | 0 | Blank | 1.86 | 59 | 3 | 0.4 | 6.5 | 20.3 | 7.8 | 49.5 | 323 | 4 | 8.6 | 3.7 | 38.3 | 7.6 | <8 | 3 | 200 | 12.6 | 35.4 | 60.8 | 6.04 | 18.9 | 3.38 | 0.08 | 2.39 | 0.41 | 2.73 | 0.47 | 1.55 | 0.21 | 1.71 | 0.24 | 1.7 | 2 | 8.5 | 27 | 0.5 | 5.3 | <0.1 | 0.3 | 1.8 | <0.1 | 0.8 | 0.01 | 0.3 | <0.5
ER-13-02 | Q008121 | 9.2 | 10.19 | 0.99 | Core | 1.4 | 56 | 9 | <0.2 | 8.3 | 20.9 | 7.5 | 61.3 | 335.1 | 4 | 9.6 | 4.8 | 52.5 | 10.6 | <8 | 2.9 | 206.7 | 50.6 | 67.8 | 126.4 | 13.54 | 47 | 8.73 | 0.07 | 7.96 | 1.26 | 8.04 | 1.62 | 4.75 | 0.74 | 4.42 | 0.64 | 1.8 | 5.1 | 8.8 | 33 | 0.4 | 4.5 | <0.1 | 0.4 | 0.2 | <0.1 | <0.5 | 0.03 | 0.3 | <0.5
ER-13-02 | Q008122 | 10.19 | 10.75 | 0.56 | Core | 0.85 | 89 | 3 | 0.2 | 5.9 | 21 | 7.5 | 60.2 | 269.5 | 14 | 21.8 | 5 | 47 | 10.4 | <8 | 4.3 | 208.7 | 59 | 41.6 | 63.9 | 7.77 | 27.1 | 5.08 | 0.07 | 5.8 | 1.19 | 9.52 | 2.07 | 6 | 0.95 | 6.05 | 0.9 | 1.7 | 6.5 | 15.3 | 34 | 0.8 | 2.3 | <0.1 | 0.3 | 0.3 | <0.1 | <0.5 | 0.02 | 0.1 | <0.5
ER-13-03 | Q008123 | 7 | 7.45 | 0.45 | Core | 0.65 | 60 | 3 | 0.3 | 12 | 20.4 | 7.4 | 55 | 350.6 | 4 | 9.5 | 5.6 | 60.1 | 22.7 | <8 | 4.5 | 199.3 | 66.5 | 128.9 | 238 | 26.3 | 87.2 | 16.26 | 0.15 | 13.02 | 1.93 | 11.11 | 1.88 | 5.25 | 0.8 | 5.21 | 0.71 | 1.9 | 5 | 7.5 | 25 | 0.3 | 1.9 | <0.1 | 0.2 | 1.5 | <0.1 | <0.5 | <0.01 | 0.3 | <0.5
ER-13-03 | Q008124 | 7.45 | 8.45 | 1 | Core | 2.3 | 51 | 6 | 0.4 | 9 | 22.2 | 8.2 | 59.2 | 340.6 | 3 | 11.1 | 5.1 | 58.3 | 18.9 | <8 | 3.2 | 211.6 | 91.8 | 104.2 | 210.3 | 22.04 | 72.6 | 15.51 | 0.13 | 14.67 | 2.51 | 16.05 | 2.94 | 8.44 | 1.27 | 7.44 | 1.07 | 2.3 | 8.4 | 6.7 | 36 | 0.3 | 3.9 | <0.1 | 0.2 | 0.6 | <0.1 | <0.5 | <0.01 | 0.3 | <0.5
ER-13-03 | Q008125 | 8.45 | 9.4 | 0.95 | Core | 1.17 | 38 | 7 | 0.5 | 7.9 | 23.2 | 7.6 | 56.9 | 364.3 | 3 | 8.9 | 7.7 | 66.2 | 21.6 | <8 | 4.7 | 182.2 | 65.4 | 77.7 | 153.8 | 16.67 | 54.5 | 10.69 | 0.08 | 9.7 | 1.55 | 9.84 | 1.8 | 5.36 | 0.87 | 5.68 | 0.84 | 2.7 | 4.8 | 8.6 | 24 | 0.3 | 2 | <0.1 | 0.2 | 0.2 | <0.1 | <0.5 | 0.02 | 0.3 | <0.5
ER-13-03 | Q008126 | 9.4 | 10.35 | 0.95 | Core | 1.65 | 40 | 7 | 0.5 | 7.4 | 22 | 6.7 | 54.5 | 364.7 | 33 | 9.6 | 8.3 | 68.3 | 24 | <8 | 3.1 | 144.4 | 106.9 | 122.9 | 253.1 | 27.92 | 98.2 | 21.54 | 0.11 | 18.84 | 3.11 | 18.71 | 3.13 | 8.72 | 1.34 | 8.78 | 1.2 | 3 | 2.6 | 10.3 | 24 | 0.2 | 1.3 | 0.3 | 0.2 | 0.5 | <0.1 | <0.5 | 0.01 | 0.2 | <0.5
ER-13-03 | Q008127 | 10.35 | 11.4 | 1.05 | Core | 1.7 | 32 | 4 | 0.4 | 8.2 | 25.2 | 8.4 | 65 | 381 | 12 | 8.1 | 10.6 | 81.8 | 25.2 | <8 | 3.5 | 166.9 | 120.9 | 140 | 291.5 | 33.16 | 117.1 | 26 | 0.08 | 23.45 | 3.69 | 22.61 | 3.86 | 10.71 | 1.54 | 10.02 | 1.5 | 3.5 | 2.8 | 10.6 | 39 | 0.6 | 2.2 | <0.1 | 0.3 | 0.5 | <0.1 | <0.5 | 0.02 | 0.4 | <0.5
ER-13-03 | Q008128 | 11.4 | 12.25 | 0.85 | Core | 1.27 | 54 | 10 | <0.2 | 6.5 | 25.7 | 6.7 | 74.3 | 420 | 10 | 6.8 | 12.1 | 68.4 | 29.7 | <8 | 3.7 | 147.7 | 98.9 | 70.2 | 145.7 | 16.08 | 55.6 | 12.85 | 0.05 | 11.47 | 2.12 | 14.27 | 2.84 | 8.71 | 1.36 | 9.1 | 1.28 | 5 | 3.1 | 11.8 | 22 | 0.6 | 2.6 | <0.1 | 0.4 | 0.9 | <0.1 | 3.3 | 0.03 | 0.3 | <0.5
ER-13-03 | Q008129 | 12.25 | 13.75 | 1.5 | Core | 1.42 | 56 | 4 | 0.4 | 7.5 | 22 | 7.3 | 61.4 | 414.4 | 62 | 8.2 | 6.9 | 69.5 | 24 | <8 | 5 | 183.5 | 96.4 | 100.4 | 200.2 | 21.92 | 77.9 | 15.66 | 0.11 | 14.83 | 2.59 | 16.41 | 3.12 | 9.06 | 1.4 | 8.94 | 1.2 | 2.2 | 2.1 | 9.5 | 28 | 0.4 | 1.4 | 0.2 | 0.2 | 0.3 | 0.3 | <0.5 | <0.01 | 0.4 | <0.5
ER-13-03 | Q008130 | 13.75 | 15 | 1.25 | Core | 1.19 | 48 | 3 | 0.6 | 7.6 | 21.4 | 8.1 | 60.2 | 429.7 | 4 | 8.7 | 8.1 | 62 | 21 | <8 | 3.9 | 183.3 | 81.4 | 91.6 | 184.4 | 19.06 | 64.1 | 13.58 | 0.1 | 12.02 | 2.17 | 13.87 | 2.67 | 7.44 | 1.19 | 7.87 | 1.08 | 1.9 | 1.6 | 7.7 | 23 | 0.1 | 1.3 | <0.1 | 0.2 | 0.2 | 0.2 | <0.5 | <0.01 | 0.3 | <0.5
ER-13-03 | Q008131 | 15 | 15.77 | 0.77 | Core | 1.26 | 41 | 9 | 0.5 | 6.5 | 21.9 | 8.5 | 60.9 | 434 | 3 | 7.8 | 6.6 | 61.6 | 23.1 | <8 | 2.8 | 197.3 | 92.1 | 91.9 | 188.6 | 19.66 | 68.6 | 13.94 | 0.08 | 13.25 | 2.4 | 15.06 | 2.88 | 8.89 | 1.35 | 9 | 1.23 | 2.1 | 1.2 | 10.3 | 27 | 0.4 | 1.1 | 0.1 | 0.1 | <0.1 | <0.1 | <0.5 | <0.01 | 0.4 | <0.5
ER-13-04 | Q008132 | 6.71 | 7.25 | 0.54 | Core | 1.09 | 76 | 6 | 0.4 | 7 | 21.6 | 8.6 | 60.8 | 399 | 23 | 12.5 | 6.7 | 74.3 | 27.4 | <8 | 3 | 207.7 | 113 | 90.8 | 183.1 | 19.37 | 63.7 | 14.34 | 0.12 | 14.09 | 2.57 | 17.2 | 3.53 | 9.93 | 1.55 | 9.92 | 1.44 | 1.8 | 1.4 | 10.3 | 27 | 0.5 | 1.2 | <0.1 | 0.2 | 0.1 | <0.1 | <0.5 | <0.01 | 0.2 | <0.5
ER-13-04 | Q008133 | 7.25 | 8.25 | 1 | Core | 1.78 | 76 | 9 | 0.8 | 7.2 | 22.5 | 9.1 | 56.4 | 344.2 | 87 | 14.2 | 6.2 | 69.3 | 24.2 | <8 | 3.1 | 195.3 | 83.1 | 81 | 164.9 | 16.96 | 55.4 | 12.33 | 0.15 | 11.7 | 2.12 | 14.73 | 2.87 | 8.7 | 1.36 | 8.22 | 1.22 | 1.1 | 1.6 | 19.5 | 73 | 0.6 | 1.4 | 0.2 | 0.3 | 0.1 | <0.1 | 0.7 | 0.03 | 0.3 | <0.5
ER-13-04 | Q008134 | 8.25 | 8.69 | 0.44 | Core | 0.77 | 85 | 12 | <0.2 | 6 | 25.4 | 8 | 59.8 | 337.7 | 231 | 13.5 | 5.6 | 68.5 | 20.4 | <8 | 3.3 | 202.5 | 79.7 | 96.1 | 189.7 | 20.23 | 63.6 | 14 | 0.16 | 13.09 | 2.12 | 13.86 | 2.68 | 7.58 | 1.16 | 7.56 | 1.04 | 1.1 | 1.2 | 8.5 | 23 | 0.5 | 0.9 | <0.1 | 0.1 | <0.1 | 0.1 | <0.5 | 0.02 | 0.2 | <0.5