## 2010_2013_Rx_Samples
Sample Number | NAD83Z | Easting | Northing | Alt_m | Yr | Date | Rock material | Sample type | Width_m | Colour | Texture | Rock_type | Mineralization | Alteration | Description | Ag_ppm | Al_Perc | As_ppm | Au_ppm | B_ppm | Ba_ppm | Be_ppm | Bi_ppm | Ca_Perc | Cd_ppm | Ce_ppm | Co_ppm | Cr_ppm | Cs_ppm | Cu_ppm | Fe_Perc | Ga_ppm | Ge_ppm | Hf_ppm | Hg_ppm | In_ppm | K_Perc | La_ppm | Li_ppm | Mg_Perc | Mn_ppm | Mo_ppm | Na_Perc | Nb_ppm | Ni_ppm | P_ppm | Pb_ppm | Rb_ppm | Re_ppm | S_Perc | Sb_ppm | Sc_ppm | Se_ppm | Sn_ppm | Sr_ppm | Ta_ppm | Te_ppm | Th_ppm | Ti_Perc | Tl_ppm | U_ppm | V_ppm | W_ppm | Y_ppm | Zn_ppm | Zr_ppm | Au_ppm* | Certificate
ERA13-001 | 8 | 497897 | 7132712 |  | 2013 | 2013-07-22 | float | grab |  |  |  | quartz vein | ZnS? | FeOx | WP 24, quartz, vein float, 30 by 10 cm thick, rusty fractures with ZnS? | 0.07 | 0.1 | 2.6 | 0.01 | 5 | 10 | 0.12 | 0.6 | 0.02 | 0.005 | 15.65 | 1.7 | 14 | 0.025 | 14.5 | 0.73 | 0.25 | 0.025 | 0.01 | 0.01 | 0.0025 | 0.01 | 7.8 | 1.3 | 0.02 | 101 | 0.23 | 0.005 | 0.025 | 3.7 | 30 | 43.1 | 0.6 | 0.0005 | 0.01 | 0.12 | 0.4 | 0.01 | 0.01 | 1.5 | 0.005 | 0.03 | 1.1 | 0.0025 | 0.01 | 0.23 | 0.5 | 0.025 | 0.65 | 6 | 0.8 | 0.0005 | WH13135202
ERA13-002 | 8 | 498277 | 7132648 |  | 2013 | 2013-07-22 | float? | grab |  |  |  | shale | Py |  | wp 35 black sulfidized shale | 0.25 | 1.47 | 1.3 | 0.01 | 5 | 210 | 1.11 | 0.37 | 1.47 | 0.04 | 100.5 | 42.4 | 113 | 0.37 | 128 | 3.94 | 7.3 | 0.17 | 0.31 | 0.04 | 0.033 | 0.41 | 53.3 | 16.1 | 1.07 | 207 | 5.66 | 0.03 | 8.25 | 70.4 | 4900 | 29.2 | 13.6 | 0.011 | 1.14 | 2.19 | 4.7 | 1.8 | 0.7 | 182.5 | 0.05 | 0.09 | 5.6 | 0.434 | 0.05 | 2.36 | 100 | 0.27 | 15.9 | 47 | 21.4 | 0.001 | WH13135202
ERA13-003 | 8 | 498175 | 7132336 |  | 2013 | 2013-07-23 | float? | grab |  | Grey |  | quartz stockwork |  |  | wp 64, grey quartz stockwork | 0.04 | 0.32 | 6.8 | 0.01 | 5 | 40 | 0.09 | 0.06 | 0.11 | 0.22 | 9.15 | 4.8 | 21 | 0.07 | 35.6 | 1.2 | 1.28 | 0.025 | 0.07 | 0.01 | 0.006 | 0.02 | 4.7 | 12.2 | 0.13 | 1150 | 0.51 | 0.005 | 0.11 | 18 | 520 | 2.3 | 1.2 | 0.0005 | 0.01 | 0.65 | 1.3 | 0.4 | 0.01 | 31.4 | 0.005 | 0.03 | 0.7 | 0.0025 | 0.01 | 0.33 | 14 | 0.025 | 4.18 | 36 | 3.1 | 0.001 | WH13135202
ERA13-004 | 8 | 498578 | 7132515 |  | 2013 | 2013-07-23 | float? | grab |  | Rusty |  | altered volcanic | Py |  | wp 75 rusty, sulfide, grey "rusty quartz pyrite altered volcanic" | 0.05 | 1.31 | 0.6 | 0.01 | 5 | 160 | 0.8 | 0.16 | 0.67 | 0.02 | 52.9 | 11.3 | 75 | 4.72 | 217 | 6.8 | 5.39 | 0.19 | 0.43 | 0.01 | 0.081 | 0.45 | 29.3 | 8.8 | 1.41 | 827 | 0.33 | 0.05 | 3.38 | 26.1 | 1420 | 2.9 | 24.7 | 0.0005 | 1.07 | 1.4 | 8.3 | 1.8 | 0.9 | 96 | 0.02 | 0.03 | 4.4 | 0.434 | 0.03 | 0.32 | 79 | 0.51 | 9.73 | 39 | 9.5 | 0.002 | WH13135202
ERA13-005 | 8 | 498625 | 7132601 |  | 2013 | 2013-07-23 | float? | grab |  |  |  | quartz vein | Cpy |  | wp 78 cpy course bleb in quartz vein | 0.19 | 0.06 | 0.1 | 0.01 | 5 | 30 | 0.025 | 0.005 | 5.5 | 0.21 | 7.61 | 3.6 | 14 | 0.025 | 623 | 0.68 | 0.3 | 0.025 | 0.01 | 0.02 | 0.076 | 0.02 | 3.6 | 1 | 0.05 | 359 | 0.33 | 0.005 | 0.09 | 13.8 | 70 | 0.9 | 0.5 | 0.0005 | 0.06 | 0.05 | 2.8 | 0.2 | 0.01 | 309 | 0.005 | 0.01 | 0.01 | 0.0025 | 0.01 | 0.08 | 4 | 0.025 | 3.11 | 9 | 0.25 | 0.0005 | WH13135203
ERM13-001 | 8 | 497754 | 7132942 |  | 2013 | 2013-07-22 | float | grab |  | orange | fine-grained | calcareous siltstone |  | silica, carbonate, FeOx | rock float, orange weathering, siliceous and calcareous fx siltstone or silty limestone | 0.21 | 0.67 | 173 | 0.01 | 5 | 380 | 0.7 | 0.06 | 11.2 | 0.28 | 66.5 | 40.9 | 33 | 0.57 | 121.5 | 7.12 | 2.9 | 0.14 | 0.2 | 0.03 | 0.065 | 0.35 | 35.5 | 9.7 | 2.59 | 1200 | 0.46 | 0.02 | 0.27 | 106.5 | 3270 | 5.4 | 9.7 | 0.001 | 0.15 | 5.24 | 14.1 | 0.6 | 0.01 | 526 | 0.01 | 0.04 | 3.4 | 0.014 | 0.05 | 0.64 | 41 | 0.09 | 15.1 | 109 | 8.9 | 0.003 | WH13135202
ERM13-002 | 8 | 497750 | 7132924 |  | 2013 | 2013-07-22 | float - scree | grab |  | grey & orange |  | siltstone | trace py | silica, carbonate, FeOx | scree; orange weathering, grey silicious calcareous rock, trace py | 0.17 | 0.32 | 240 | 0.01 | 5 | 250 | 0.47 | 0.03 | 8.52 | 0.1 | 69.8 | 29 | 33 | 0.17 | 23.1 | 5.98 | 2.01 | 0.13 | 0.17 | 0.02 | 0.061 | 0.14 | 37.5 | 4.6 | 1.94 | 1300 | 0.28 | 0.04 | 0.3 | 71.8 | 3500 | 7.2 | 3.6 | 0.001 | 0.64 | 9.02 | 9.2 | 0.7 | 0.01 | 720 | 0.01 | 0.03 | 3.2 | 0.007 | 0.01 | 0.39 | 31 | 0.1 | 15 | 78 | 6.8 | 0.003 | WH13135202
ERM13-003 | 8 | 497721 | 7132848 |  | 2013 | 2013-07-22 | outcrop | grab |  | grey-green & orange |  | siltstone with quartz veins | trace py | silica, carbonate, FeOx | outcrop; orange weathering, siliceous, calcaerous, grey-green siltstone. 2% quartz veins, trace pyrite, foliation subvertical @ 120 ° | 0.05 | 0.31 | 222 | 0.01 | 5 | 300 | 0.33 | 0.06 | 16.75 | 0.13 | 34.3 | 35.5 | 50 | 0.09 | 36.6 | 6.76 | 1.5 | 0.11 | 0.07 | 0.02 | 0.071 | 0.2 | 19 | 3.9 | 2.59 | 1720 | 0.12 | 0.01 | 0.16 | 179.5 | 1700 | 12.3 | 3.4 | 0.0005 | 0.1 | 2.44 | 12.7 | 0.6 | 0.01 | 1005 | 0.01 | 0.04 | 1.3 | 0.0025 | 0.01 | 0.11 | 16 | 0.06 | 15.45 | 88 | 1.6 | 0.001 | WH13135202
ERM13-004 | 8 | 495823 | 7134379 |  | 2013 | 2013-07-22 | float | grab |  | gray + yellow-red |  | siltstone | vuggy FeOx |  | pale yellow-red iron oxide vuggy float within grey siltstone ledges | 0.34 | 1.71 | 2.1 | 0.01 | 5 | 610 | 1.12 | 1.68 | 1.39 | 0.07 | 68.5 | 66.6 | 134 | 0.2 | 587 | 16.5 | 8.58 | 0.26 | 0.46 | 0.02 | 0.053 | 0.29 | 35.3 | 11.8 | 1.05 | 851 | 6.95 | 0.03 | 6.03 | 57.2 | 4820 | 14.6 | 7 | 0.0005 | 0.14 | 1.45 | 7.3 | 1.1 | 0.6 | 113.5 | 0.08 | 0.05 | 3.3 | 0.393 | 0.04 | 0.42 | 121 | 0.24 | 12.6 | 46 | 16.2 | 0.004 | WH13135202
ERM13-005 | 8 | 498401 | 7132221 |  | 2013 | 2013-07-23 | float | grab |  | rusty |  | quartz vein | FeOx |  | rusty quartz float | 0.04 | 0.56 | 6.1 | 0.01 | 5 | 60 | 0.13 | 0.04 | 0.23 | 0.07 | 11.7 | 2.9 | 19 | 0.12 | 22.1 | 1.42 | 1.74 | 0.025 | 0.05 | 0.01 | 0.005 | 0.05 | 5.5 | 18.5 | 0.3 | 76 | 0.28 | 0.01 | 0.05 | 20.4 | 160 | 5.8 | 2.4 | 0.0005 | 0.01 | 0.71 | 1.1 | 0.3 | 0.01 | 13.3 | 0.005 | 0.01 | 1.4 | 0.0025 | 0.01 | 0.22 | 9 | 0.025 | 0.83 | 42 | 2.1 | 0.001 | WH13135202
ERM13-006 | 8 | 498514 | 7132304 |  | 2013 | 2013-07-23 | float | grab |  | orange-brown + grey |  | limy siltstone | Py, FeOx, fine black veinlets |  | float; orange-brown weathering, grey limy siltstone; trace disseminated pyrite, fine black veinlets | 0.07 | 1.37 | 176 | 0.01 | 5 | 100 | 0.17 | 0.15 | 3.94 | 0.13 | 34.4 | 32.2 | 99 | 0.41 | 55.7 | 8.63 | 5.36 | 0.15 | 0.05 | 0.01 | 0.053 | 0.06 | 17.2 | 41.1 | 3.04 | 1940 | 0.72 | 0.09 | 0.11 | 158 | 1770 | 6.5 | 2.3 | 0.0005 | 0.01 | 2.05 | 12.7 | 0.4 | 0.01 | 173 | 0.01 | 0.03 | 1.2 | 0.0025 | 0.01 | 0.19 | 53 | 0.05 | 12.4 | 128 | 1.1 | 0.001 | WH13135202
ERA001 | 08W | 494099 | 7132674 | 1153 | 2010 | 08-AUG-10 3:07:15PM | float |  | 0.2 | white | sugary | qtz vein | py | sil | trace silver grey pyrite in qtz vein float in creek | 0.16 | 0.06 | 1.8 |  |  | 21 |  | 0.44 | 0.02 | 0.07 |  | 1.7 | 171 |  | 4.25 | 0.71 | 0.3 |  |  | 0.01 |  | 0.02 | 1.5 |  | 0.005 | 657 | 0.62 | 0.038 |  | 6.9 | 93 | 74.33 |  |  | 0.01 | 0.2 | 0.9 | 0.05 |  | 3.5 |  | 0.04 | 0.4 | 0.001 | 0.01 | 0.4 | 1 | 0.05 |  | 11.4 |  | 0.01
ERA002 | 08W | 494309 | 7132523 | 1170.8 | 2010 | 08-AUG-10 3:52:43PM | float |  | 0.3 | white | sugary | qtz vein | py | sil | trace dark brown sphalerite ? | 0.05 | 0.03 | 0.8 |  |  | 6 |  | 0.01 | 0.005 | 0.005 |  | 0.7 | 169 |  | 10.42 | 0.31 | 0.2 |  |  | 0.0025 |  | 0.01 | 0.25 |  | 0.005 | 60 | 0.44 | 0.036 |  | 5.4 | 22 | 31.6 |  |  | 0.01 | 0.01 | 0.2 | 0.05 |  | 1.5 |  | 0.01 | 0.3 | 0.005 | 0.01 | 0.05 | 1 | 0.05 |  | 4 |  | 0.005
ERA003 | 08W | 494551 | 7132294 | 1191.4 | 2010 | 08-AUG-10 4:11:05PM | float |  | 0.15 | white | sugary | qtz vein | py | sil | limonite stained, silver grey sx ? | 0.52 | 0.17 | 120.6 |  |  | 79 |  | 0.34 | 0.04 | 0.12 |  | 7.3 | 129 |  | 20.29 | 2.07 | 0.6 |  |  | 0.005 |  | 0.13 | 4 |  | 0.06 | 817 | 0.39 | 0.044 |  | 16.6 | 119 | 12.38 |  |  | 0.28 | 7.56 | 1.2 | 0.05 |  | 7.5 |  | 0.04 | 4.1 | 0.005 | 0.04 | 0.4 | 1 | 0.05 |  | 32.3 |  | 0.005
ERA004 | 08W | 498785 | 7129301 | 995.6 | 2010 | 08-AUG-10 5:56:40PM | float |  | 0.3 | white | sugary | qtz vein | py | sil | float in RGS Au 80, Mo 500 creek | 0.05 | 0.04 | 0.9 |  |  | 13 |  | 0.01 | 0.23 | 0.005 |  | 0.8 | 174.5 |  | 2.57 | 0.42 | 0.2 |  |  | 0.0025 |  | 0.01 | 0.5 |  | 0.02 | 146 | 0.44 | 0.036 |  | 5.3 | 517 | 2.07 |  |  | 0.01 | 0.01 | 0.3 | 0.05 |  | 20 |  | 0.02 | 0.4 | 0.005 | 0.01 | 0.05 | 1 | 0.05 |  | 2.9 |  | 0.0025
ERA005 | 08W | 497059 | 7133240 | 1216.9 | 2010 | 08-AUG-10 6:46:05PM | float |  | 0.2 | white | sugary | qtz vein | py | sil | 15 cm x 30 cm piece | 0.05 | 0.05 | 6.5 |  |  | 46.5 |  | 0.02 | 0.04 | 0.09 |  | 2.8 | 132.5 |  | 17.36 | 0.54 | 0.2 |  |  | 0.005 |  | 0.02 | 1 |  | 0.005 | 1269 | 0.42 | 0.033 |  | 8.8 | 176 | 2.03 |  |  | 0.01 | 0.06 | 0.5 | 0.1 |  | 13 |  | 0.01 | 0.2 | 0.005 | 0.01 | 0.1 | 1 | 0.05 |  | 14.5 |  | 0.0025
ERA006 | 08W | 505750 | 7126935 | 1160 | 2010 | 09-AUG-10 3:40:08PM | float |  | 0.2 | white | sugary | qtz vein | py | sil |  | 0.16 | 0.05 | 25.4 |  |  | 64.5 |  | 0.04 | 0.09 | 0.11 |  | 7.8 | 172.5 |  | 10.47 | 0.3 | 0.2 |  |  | 0.0025 |  | 0.01 | 1 |  | 0.005 | 927 | 0.59 | 0.047 |  | 18 | 341 | 4.27 |  |  | 0.01 | 1.46 | 0.2 | 0.05 |  | 23.5 |  | 0.01 | 0.2 | 0.005 | 0.01 | 0.05 | 1 | 0.05 |  | 15.4 |  | 0.015
ERA007 | 08W | 491975 | 7132585 | 0 | 2010 | 10-AUG-10 8:27:03AM | float |  | 0.2 | white | sugary | qtz vein | py | sil | rusty on one side, crystals on other, tr. Fg silver sx | 0.6 | 0.33 | 26.5 |  |  | 11 |  | 0.42 | 0.01 | 0.16 |  | 13.3 | 130.5 |  | 15.39 | 1.43 | 0.5 |  |  | 0.15 |  | 0.05 | 0.5 |  | 0.005 | 238 | 0.45 | 0.044 |  | 28.9 | 256 | 135.3 |  |  | 0.06 | 73.74 | 2.5 | 0.3 |  | 91.5 |  | 0.04 | 1.2 | 0.005 | 0.09999999 | 0.8 | 1 | 0.05 |  | 344.3 |  | 0.0025
ERA008 | 08W | 497449 | 7132093 | 1767 | 2010 | 17-AUG-10 11:26:52AM | s/c |  | 0.1 | white | sugary | qtz vein | py | sil | taken beside ESA-005, qtz vein subcrop out of shale | 0.48 | 1.46 | 15.3 |  |  | 87 |  | 0.09999999 | 3.65 | 0.82 |  | 3.6 | 182.5 |  | 821.3 | 3.8 | 4.2 |  |  | 0.545 |  | 0.37 | 28 |  | 0.23 | 40 | 18.26 | 0.083 |  | 141.6 | 18480 | 5.12 |  |  | 0.36 | 4.56 | 1.2 | 7.4 |  | 488 |  | 0.18 | 1.6 | 0.015 | 0.3 | 41.3 | 394 | 0.2 |  | 403.9 |  | 0.015
ERD001 | 08W | 493713 | 7131746 | 1218.8 | 2010 | 2010-08-08 16:20 | float |  | na | ltgy-wh | clear | qtz vn |  | wk limonite | From creek at silt siteELD003 | 0.05 | 0.09999999 | 0.7 |  |  | 48 |  | 0.01 | 0.62 | 0.03 |  | 7 | 134 |  | 3.34 | 0.68 | 0.4 |  |  | 0.0025 |  | 0.05 | 1 |  | 0.13 | 1499 | 0.36 | 0.041 |  | 12.2 | 82 | 3.41 |  |  | 0.01 | 0.12 | 1 | 0.05 |  | 16.5 |  | 0.01 | 1.8 | 0.001 | 0.01 | 0.2 | 1 | 0.05 |  | 35.1 |  | 0.0025
ERD002 | 08W | 493713 | 7131746 | 1219.3 | 2010 | 2010-08-08 16:22 | float |  |  | lt gy |  | quarztite | Tr vfg silver sulphide | wk chlorite | Blky siliceous qtzite | 0.05 | 0.44 | 0.8 |  |  | 10.5 |  | 0.02 | 0.12 | 0.02 |  | 3.3 | 163.5 |  | 4.44 | 1.21 | 1.5 |  |  | 0.005 |  | 0.02 | 2 |  | 0.2 | 786 | 0.45 | 0.059 |  | 8.1 | 70 | 3.37 |  |  | 0.01 | 0.12 | 1.2 | 0.05 |  | 6.5 |  | 0.01 | 3.7 | 0.001 | 0.01 | 0.2 | 4 | 0.05 |  | 16.9 |  | 0.0025
ERD003 | 08W | 493756 | 7131687 | 1218.6 | 2010 | 2010-08-08 16:49 | float |  |  | wh |  | qtz vn |  | strong chlorite | , muscovite, wk limonite | 0.2 | 0.79 | 1.6 |  |  | 22.5 |  | 0.06 | 0.09999999 | 0.02 |  | 5.9 | 150 |  | 6.01 | 2.01 | 2.3 |  |  | 0.01 |  | 0.03 | 0.5 |  | 0.34 | 454 | 0.41 | 0.057 |  | 15 | 321 | 15.42 |  |  | 0.01 | 0.09999999 | 1.2 | 0.2 |  | 23.5 |  | 0.01 | 1.5 | 0.001 | 0.01 | 0.4 | 8 | 0.05 |  | 42.9 |  | 0.0025
ERD004 | 08W | 494804 | 7133208 | 1290.9 | 2010 | 2010-08-08 18:32 | float |  | 0.08 | wh | sheated? | qtz vn |  | yl-or limonite | Vuggy gossanous qtz with chloritized schist on margins | 0.08 | 0.14 | 15.6 |  |  | 61.5 |  | 0.01 | 0.005 | 0.14 |  | 1.9 | 176 |  | 34.7 | 2.3 | 1 |  |  | 0.08 |  | 0.13 | 3 |  | 0.02 | 56 | 10.7 | 0.053 |  | 16.4 | 964 | 4 |  |  | 0.48 | 4.28 | 0.3 | 1.1 |  | 104.5 |  | 0.06 | 0.4 | 0.004 | 0.22 | 3 | 58 | 0.05 |  | 33.9 |  | 0.0025
ERD005 | 08W | 494803 | 7133212 | 1295.7 | 2010 | 2010-08-08 18:43 | float boulder | grab | 0.35 | wh | vuggy/drusy | qtz vn |  | limonite | white-creamy massive qtz with vuggs | 0.05 | 1.14 | 0.8 |  |  | 22.5 |  | 0.01 | 0.08 | 0.02 |  | 17.2 | 160 |  | 7.17 | 2.25 | 3.4 |  |  | 0.005 |  | 0.03 | 2.5 |  | 0.65 | 964 | 0.85 | 0.041 |  | 23.9 | 294 | 1.98 |  |  | 0.01 | 0.01 | 1.1 | 0.05 |  | 7 |  | 0.01 | 1 | 0.002 | 0.01 | 0.2 | 10 | 0.05 |  | 72.9 |  | 0.005
ERD006 | 08W | 497948 | 7129162 | 1044.6 | 2010 | 2010-08-09 10:38 | float | grab | 0.1 | rusty |  | qtz vn | tarnished PY | limonite, anchorite |  | 0.05 | 0.03 | 6 |  |  | 42 |  | 0.01 | 10 | 0.03 |  | 1.3 | 42.5 |  | 2.99 | 1.29 | 0.3 |  |  | 0.015 |  | 0.005 | 7 |  | 0.08 | 861 | 0.34 | 0.028 |  | 6.1 | 38 | 19.28 |  |  | 0.01 | 0.46 | 3 | 0.4 |  | 376 |  | 0.04 | 0.4 | 0.005 | 0.06 | 0.3 | 1 | 0.05 |  | 52 |  | 0.005
ERD007 | 08W | 497658 | 7129456 | 1092.4 | 2010 | 2010-08-09 11:47 | float boulder | grab | 0.15 | wh | brittle | qtz vn |  | yl limonite | Qtz boulder in creek | 0.05 | 0.05 | 53.3 |  |  | 21 |  | 0.01 | 0.04 | 0.04 |  | 1.7 | 160.5 |  | 3.69 | 0.8 | 0.2 |  |  | 0.005 |  | 0.02 | 0.5 |  | 0.005 | 454 | 0.8 | 0.039 |  | 7 | 81 | 6.15 |  |  | 0.01 | 0.5 | 0.5 | 0.05 |  | 4 |  | 0.01 | 1.6 | 0.005 | 0.01 | 0.05 | 1 | 0.05 |  | 8.8 |  | 0.0025
ERD008 | 08W | 491687 | 7131690 | 1383.7 | 2010 | 2010-08-09 17:27 | Blocky float boulder | grab | 0.25 | white | massive | qtz vn |  | He, chl, muscovite alt qtz boulder |  | 0.08 | 0.57 | 0.6 |  |  | 32 |  | 0.01 | 0.5 | 0.07 |  | 19.2 | 191 |  | 2.66 | 1.28 | 1.8 |  |  | 0.0025 |  | 0.03 | 0.25 |  | 0.66 | 4212 | 0.62 | 0.041 |  | 21.1 | 201 | 5.18 |  |  | 0.01 | 0.01 | 1.1 | 0.05 |  | 48 |  | 0.01 | 0.8 | 0.001 | 0.01 | 0.1 | 2 | 0.05 |  | 78.5 |  | 0.0025
ERM001 | 08W | 494434 | 7132431 | 1184.7 | 2010 | 08-AUG-10 4:10:23PM | float | grab | 0.1 | red |  | qtz | feOx | chl, black oxide | juicy! | 0.05 | 0.23 | 6.1 |  |  | 34.5 |  | 0.82 | 0.09999999 | 0.09999999 |  | 5.3 | 249.5 |  | 6.8 | 1.33 | 0.7 |  |  | 0.005 |  | 0.03 | 0.5 |  | 0.07 | 728 | 0.68 | 0.046 |  | 13.3 | 393 | 14.88 |  |  | 0.01 | 0.34 | 1.1 | 0.2 |  | 19.5 |  | 0.06 | 0.7 | 0.005 | 0.01 | 0.2 | 1 | 0.05 |  | 24.1 |  | 0.0025
ERM002 | 08W | 494600 | 7132223 | 1201.3 | 2010 | 08-AUG-10 4:29:04PM | float | grab | 0.1 | yel-or |  | qtz | tr py, FeOx |  |  | 0.74 | 0.08 | 71.8 |  |  | 10 |  | 0.09999999 | 0.01 | 0.38 |  | 3.7 | 127.5 |  | 17.97 | 0.76 | 0.2 |  |  | 0.045 |  | 0.02 | 0.5 |  | 0.005 | 69 | 0.43 | 0.034 |  | 9.900001 | 63 | 750.8 |  |  | 0.01 | 43.9 | 1 | 0.05 |  | 6 |  | 0.01 | 0.6 | 0.005 | 0.01 | 0.4 | 1 | 0.05 |  | 221 |  | 0.0025
ERM003 | 08W | 496825 | 7131271 | 1344 | 2010 | 08-AUG-10 5:35:39PM | float | grab | na | buff |  | quartzite |  | clay | buff weathering, altered quartzite | 0.14 | 1.08 | 4.2 |  |  | 19.5 |  | 1.06 | 0.03 | 0.05 |  | 14.7 | 117.5 |  | 156 | 2.39 | 5 |  |  | 0.02 |  | 0.005 | 19.5 |  | 0.4 | 1335 | 1.09 | 0.117 |  | 33.3 | 167 | 170.3 |  |  | 0.01 | 0.08 | 3.5 | 0.3 |  | 9.5 |  | 0.09999999 | 6.2 | 0.002 | 0.01 | 1.2 | 14 | 0.05 |  | 50.9 |  | 0.0025
ERM004 | 08W | 496054 | 7133615 | 1563.2 | 2010 | 09-AUG-10 8:57:47AM | s/c | grab | 0.05 |  | cx | qtz-carb vn | 1-2% gn |  | host is dk greenish-grey limy phyylite/sh/siltstone | 6.02 | 0.91 | 55.6 |  |  | 103.5 |  | 7.14 | 6.38 | 1.49 |  | 16.1 | 131.5 |  | 15.94 | 4.66 | 5 |  |  | 0.02 |  | 0.03 | 13 |  | 0.91 | 1053 | 2.16 | 0.043 |  | 29.1 | 2128 | 6559 |  |  | 0.09999999 | 3.6 | 8.400001 | 7.1 |  | 159.5 |  | 1.16 | 0.8 | 0.013 | 0.01 | 0.1 | 80 | 0.05 |  | 49.5 |  | 0.0025
ERM005 | 08W | 496042 | 7133947 | 1577.6 | 2010 | 09-AUG-10 9:27:09AM | s/c | grab | 0.8 | white | cx | qtz-cal-dol | tr FeOx |  | host is gy-br silty ls, vns @ 105/80S | 0.05 | 0.07 | 1.9 |  |  | 105 |  | 0.01 | 5.68 | 0.09 |  | 3.6 | 249.5 |  | 8.52 | 0.73 | 0.5 |  |  | 0.005 |  | 0.02 | 6 |  | 0.06 | 480 | 1.19 | 0.047 |  | 9.400001 | 144 | 4.94 |  |  | 0.01 | 0.12 | 3.3 | 0.2 |  | 339 |  | 0.08 | 0.5 | 0.003 | 0.01 | 0.05 | 1 | 0.05 |  | 11.1 |  | 0.0025
ERM006 | 08W | 496109 | 7133946 | 1594 | 2010 | 09-AUG-10 9:42:21AM | o/c | grab |  | buff-or-red |  | phyll limestone | tr po and qtz vnlts |  |  | 0.05 | 0.89 | 4.4 |  |  | 748 |  | 0.01 | 10 | 1.17 |  | 12.9 | 49 |  | 17.1 | 2.87 | 4.4 |  |  | 0.01 |  | 0.27 | 46.5 |  | 0.61 | 693 | 1.52 | 0.035 |  | 103.3 | 2876 | 8.42 |  |  | 0.06 | 3.98 | 5.1 | 0.9 |  | 420 |  | 0.06 | 3.2 | 0.013 | 0.08 | 1.2 | 30 | 0.05 |  | 320.2 |  | 0.0025
ERM007 | 08W | 496284 | 7132821 | 1616.1 | 2010 | 09-AUG-10 11:06:45AM | talus | grab | 0.1 | red |  | qtz vn fragments | tr py, white and yellow stain in vugs |  |  | 0.09999999 | 0.21 | 4.7 |  |  | 14 |  | 0.2 | 0.04 | 0.12 |  | 2 | 243.5 |  | 28.55 | 1.08 | 0.6 |  |  | 0.02 |  | 0.01 | 5 |  | 0.005 | 93 | 1.02 | 0.041 |  | 13.6 | 277 | 11.96 |  |  | 0.01 | 0.48 | 0.5 | 1.4 |  | 20.5 |  | 0.18 | 0.3 | 0.001 | 0.01 | 1.3 | 1 | 0.05 |  | 24.9 |  | 0.005
ERM008 | 08W | 496303 | 7132656 | 1631.7 | 2010 | 09-AUG-10 11:32:13AM | talus | grab | 0.5 | red/white | cx | qtz frags | FeOx |  | host is dk gy sh and gy-grn qtzte--phyll | 0.05 | 0.08 | 17.9 |  |  | 61 |  | 0.01 | 0.02 | 0.07 |  | 2 | 149.5 |  | 24.62 | 0.89 | 0.4 |  |  | 0.01 |  | 0.02 | 2 |  | 0.005 | 654 | 0.94 | 0.033 |  | 10.8 | 114 | 5.19 |  |  | 0.01 | 5.92 | 1.5 | 0.2 |  | 5 |  | 0.06 | 0.4 | 0.005 | 0.01 | 0.5 | 1 | 0.05 |  | 29.4 |  | 0.0025
ERM009 | 08W | 496692 | 7132085 | 1679.5 | 2010 | 09-AUG-10 12:30:25PM | s/c | grab |  | white | cx | bull qtz | minor FeOx |  |  | 0.05 | 0.17 | 4.6 |  |  | 20 |  | 0.01 | 0.01 | 0.09999999 |  | 4.7 | 239.5 |  | 9.51 | 0.76 | 0.4 |  |  | 0.0025 |  | 0.01 | 1 |  | 0.03 | 506 | 0.82 | 0.032 |  | 14.3 | 116 | 1.45 |  |  | 0.01 | 0.04 | 0.9 | 0.05 |  | 3.5 |  | 0.01 | 0.2 | 0.005 | 0.01 | 0.5 | 1 | 0.05 |  | 41.5 |  | 0.0025
ERM010 | 08W | 505535 | 7125976 | 1287.8 | 2010 | 09-AUG-10 3:29:53PM | talus | grab |  | rusty |  | gy and bl sh | FeOx |  |  | 0.84 | 0.53 | 2.5 |  |  | 280.5 |  | 0.2 | 0.01 | 0.38 |  | 2.2 | 73.5 |  | 53.7 | 3.66 | 2.6 |  |  | 0.095 |  | 0.16 | 10.5 |  | 0.21 | 1160 | 3.69 | 0.034 |  | 14.8 | 190 | 11.01 |  |  | 0.08 | 3.38 | 1 | 3 |  | 4 |  | 0.09999999 | 3.7 | 0.006 | 0.12 | 1.1 | 24 | 0.05 |  | 115.7 |  | 0.015
ERM011 | 08W | 494717 | 7129164 | 1237 | 2010 | 14-AUG-10 9:34:36AM | float | grab |  | white-or |  | qtz vnd rock | FeOx |  | fragments of bl sh | 0.05 | 0.08 | 15.1 |  |  | 62.5 |  | 0.06 | 0.005 | 0.04 |  | 4.8 | 136 |  | 36.77 | 0.93 | 0.4 |  |  | 0.035 |  | 0.04 | 1.5 |  | 0.005 | 185 | 0.66 | 0.035 |  | 18.2 | 70 | 0.09 |  |  | 0.01 | 1.66 | 0.5 | 0.3 |  | 7.5 |  | 0.08 | 0.3 | 0.001 | 0.02 | 0.2 | 1 | 0.05 |  | 26 |  | 0.005
ERM012 | 08W | 497011 | 7132035 | 1728.8 | 2010 | 17-AUG-10 10:41:13AM | o/c | grab | 0.2 | white | cx | qtz vns in siliceous phyl/qtzte |  |  |  | 0.05 | 0.12 | 0.9 |  |  | 51 |  | 0.01 | 0.24 | 0.005 |  | 1.7 | 189 |  | 26.55 | 0.65 | 0.6 |  |  | 0.01 |  | 0.03 | 1.5 |  | 0.02 | 68 | 0.63 | 0.043 |  | 10.3 | 1267 | 2 |  |  | 0.01 | 0.14 | 0.4 | 0.3 |  | 68 |  | 0.01 | 0.2 | 0.001 | 0.01 | 0.9 | 8 | 0.05 |  | 17 |  | 0.01
ERM013 | 08W | 497437 | 7132074 | 1773.5 | 2010 | 17-AUG-10 11:28:18AM | o/c | grab | 0.5 | rusty white | cx | qtz, FeOx | FeOx/hem |  | qv strikes N and dips mod W | 0.24 | 0.47 | 5.9 |  |  | 28 |  | 0.09999999 | 0.03 | 0.06 |  | 4 | 170 |  | 36.98 | 1.14 | 1.1 |  |  | 0.045 |  | 0.05 | 2.5 |  | 0.09999999 | 720 | 2.11 | 0.043 |  | 20.5 | 489 | 5.7 |  |  | 0.02 | 0.66 | 0.7 | 0.5 |  | 15.5 |  | 0.06 | 0.9 | 0.001 | 0.02 | 4.8 | 10 | 0.05 |  | 30.7 |  | 0.005
ERM014 | 08W | 497849 | 7132310 | 1738.2 | 2010 | 17-AUG-10 12:15:58PM | o/c | grab | 2 | wh |  | qtz | Minor FeOx |  | Host is pale grn phyll/chert; sample is selected qtz | 0.05 | 0.05 | 2.3 |  |  | 141 |  | 0.04 | 0.005 | 0.005 |  | 0.9 | 162.5 |  | 17.54 | 0.48 | 0.3 |  |  | 0.0025 |  | 0.02 | 0.25 |  | 0.005 | 137 | 0.45 | 0.037 |  | 7.7 | 70 | 0.02 |  |  | 0.01 | 0.18 | 0.3 | 0.05 |  | 1.5 |  | 0.02 | 0.2 | 0.001 | 0.01 | 0.05 | 1 | 0.05 |  | 8.2 |  | 0.005
ERM015 | 08W | 498415 | 7132447 | 1646.9 | 2010 | 17-AUG-10 12:58:29PM | o/c | random chip over 15 m | 15 | or weath |  | ls bxa (sandy ls?) | tr py | qtz/FeOx | band strikes 140 dip subvert; Rock appears altered and vaguely brecciated | 0.06 | 0.25 | 160.8 |  |  | 336 |  | 0.09999999 | 10 | 0.15 |  | 30.1 | 45 |  | 37.55 | 6.27 | 1.8 |  |  | 0.015 |  | 0.09999999 | 21 |  | 1.68 | 1906 | 0.59 | 0.066 |  | 95.3 | 3948 | 17.98 |  |  | 0.04 | 2.6 | 8.400001 | 0.7 |  | 551 |  | 0.08 | 2.1 | 0.002 | 0.01 | 0.6 | 14 | 0.1 |  | 66.9 |  | 0.01
*2013 samples; Au by ALS Minerals method AU-TL43; 25 g aqua regia digestion with ICP-MS finish
*2010 samples; Au by Eco-Tech Stewart Group; 30 g Fire Assay followed aqua regia digestion and AA finish
2013 samples; All other elements by ALS Minerals method ME-MS41 (ICP-MS or ICP-OES)
2010 samples; All other elements by Eco-Tech Stewart Group multi-element ICP-MS

## 2013 samples only
Sample Number | NAD83Z | Easting | Northing | Alt_m | Yr | Date | Rock material | Sample type | Width_m | Colour | Texture | Rock_type | Mineralization | Alteration | Description | Ag_ppm | Al_Perc | As_ppm | Au_ppm | B_ppm | Ba_ppm | Be_ppm | Bi_ppm | Ca_Perc | Cd_ppm | Ce_ppm | Co_ppm | Cr_ppm | Cs_ppm | Cu_ppm | Fe_Perc | Ga_ppm | Ge_ppm | Hf_ppm | Hg_ppm | In_ppm | K_Perc | La_ppm | Li_ppm | Mg_Perc | Mn_ppm | Mo_ppm | Na_Perc | Nb_ppm | Ni_ppm | P_ppm | Pb_ppm | Rb_ppm | Re_ppm | S_Perc | Sb_ppm | Sc_ppm | Se_ppm | Sn_ppm | Sr_ppm | Ta_ppm | Te_ppm | Th_ppm | Ti_Perc | Tl_ppm | U_ppm | V_ppm | W_ppm | Y_ppm | Zn_ppm | Zr_ppm | Au_ppm* | Certificate
ERA13-001 | 8 | 497897 | 7132712 |  | 2013 | 2013-07-22 | float | grab |  |  |  | quartz vein | ZnS? | FeOx | WP 24, quartz, vein float, 30 by 10 cm thick, rusty fractures with ZnS? | 0.07 | 0.1 | 2.6 | 0.01 | 5 | 10 | 0.12 | 0.6 | 0.02 | 0.005 | 15.65 | 1.7 | 14 | 0.025 | 14.5 | 0.73 | 0.25 | 0.025 | 0.01 | 0.01 | 0.0025 | 0.01 | 7.8 | 1.3 | 0.02 | 101 | 0.23 | 0.005 | 0.025 | 3.7 | 30 | 43.1 | 0.6 | 0.0005 | 0.01 | 0.12 | 0.4 | 0.01 | 0.01 | 1.5 | 0.005 | 0.03 | 1.1 | 0.0025 | 0.01 | 0.23 | 0.5 | 0.025 | 0.65 | 6 | 0.8 | 0.0005 | WH13135202
ERA13-002 | 8 | 498277 | 7132648 |  | 2013 | 2013-07-22 | float? | grab |  |  |  | shale | Py |  | wp 35 black sulfidized shale | 0.25 | 1.47 | 1.3 | 0.01 | 5 | 210 | 1.11 | 0.37 | 1.47 | 0.04 | 100.5 | 42.4 | 113 | 0.37 | 128 | 3.94 | 7.3 | 0.17 | 0.31 | 0.04 | 0.033 | 0.41 | 53.3 | 16.1 | 1.07 | 207 | 5.66 | 0.03 | 8.25 | 70.4 | 4900 | 29.2 | 13.6 | 0.011 | 1.14 | 2.19 | 4.7 | 1.8 | 0.7 | 182.5 | 0.05 | 0.09 | 5.6 | 0.434 | 0.05 | 2.36 | 100 | 0.27 | 15.9 | 47 | 21.4 | 0.001 | WH13135202
ERA13-003 | 8 | 498175 | 7132336 |  | 2013 | 2013-07-23 | float? | grab |  | Grey |  | quartz stockwork |  |  | wp 64, grey quartz stockwork | 0.04 | 0.32 | 6.8 | 0.01 | 5 | 40 | 0.09 | 0.06 | 0.11 | 0.22 | 9.15 | 4.8 | 21 | 0.07 | 35.6 | 1.2 | 1.28 | 0.025 | 0.07 | 0.01 | 0.006 | 0.02 | 4.7 | 12.2 | 0.13 | 1150 | 0.51 | 0.005 | 0.11 | 18 | 520 | 2.3 | 1.2 | 0.0005 | 0.01 | 0.65 | 1.3 | 0.4 | 0.01 | 31.4 | 0.005 | 0.03 | 0.7 | 0.0025 | 0.01 | 0.33 | 14 | 0.025 | 4.18 | 36 | 3.1 | 0.001 | WH13135202
ERA13-004 | 8 | 498578 | 7132515 |  | 2013 | 2013-07-23 | float? | grab |  | Rusty |  | altered volcanic | Py |  | wp 75 rusty, sulfide, grey "rusty quartz pyrite altered volcanic" | 0.05 | 1.31 | 0.6 | 0.01 | 5 | 160 | 0.8 | 0.16 | 0.67 | 0.02 | 52.9 | 11.3 | 75 | 4.72 | 217 | 6.8 | 5.39 | 0.19 | 0.43 | 0.01 | 0.081 | 0.45 | 29.3 | 8.8 | 1.41 | 827 | 0.33 | 0.05 | 3.38 | 26.1 | 1420 | 2.9 | 24.7 | 0.0005 | 1.07 | 1.4 | 8.3 | 1.8 | 0.9 | 96 | 0.02 | 0.03 | 4.4 | 0.434 | 0.03 | 0.32 | 79 | 0.51 | 9.73 | 39 | 9.5 | 0.002 | WH13135202
ERA13-005 | 8 | 498625 | 7132601 |  | 2013 | 2013-07-23 | float? | grab |  |  |  | quartz vein | Cpy |  | wp 78 cpy course bleb in quartz vein | 0.19 | 0.06 | 0.1 | 0.01 | 5 | 30 | 0.025 | 0.005 | 5.5 | 0.21 | 7.61 | 3.6 | 14 | 0.025 | 623 | 0.68 | 0.3 | 0.025 | 0.01 | 0.02 | 0.076 | 0.02 | 3.6 | 1 | 0.05 | 359 | 0.33 | 0.005 | 0.09 | 13.8 | 70 | 0.9 | 0.5 | 0.0005 | 0.06 | 0.05 | 2.8 | 0.2 | 0.01 | 309 | 0.005 | 0.01 | 0.01 | 0.0025 | 0.01 | 0.08 | 4 | 0.025 | 3.11 | 9 | 0.25 | 0.0005 | WH13135203
ERM13-001 | 8 | 497754 | 7132942 |  | 2013 | 2013-07-22 | float | grab |  | orange | fine-grained | calcareous siltstone |  | silica, carbonate, FeOx | rock float, orange weathering, siliceous and calcareous fx siltstone or silty limestone | 0.21 | 0.67 | 173 | 0.01 | 5 | 380 | 0.7 | 0.06 | 11.2 | 0.28 | 66.5 | 40.9 | 33 | 0.57 | 121.5 | 7.12 | 2.9 | 0.14 | 0.2 | 0.03 | 0.065 | 0.35 | 35.5 | 9.7 | 2.59 | 1200 | 0.46 | 0.02 | 0.27 | 106.5 | 3270 | 5.4 | 9.7 | 0.001 | 0.15 | 5.24 | 14.1 | 0.6 | 0.01 | 526 | 0.01 | 0.04 | 3.4 | 0.014 | 0.05 | 0.64 | 41 | 0.09 | 15.1 | 109 | 8.9 | 0.003 | WH13135202
ERM13-002 | 8 | 497750 | 7132924 |  | 2013 | 2013-07-22 | float - scree | grab |  | grey & orange |  | siltstone | trace py | silica, carbonate, FeOx | scree; orange weathering, grey silicious calcareous rock, trace py | 0.17 | 0.32 | 240 | 0.01 | 5 | 250 | 0.47 | 0.03 | 8.52 | 0.1 | 69.8 | 29 | 33 | 0.17 | 23.1 | 5.98 | 2.01 | 0.13 | 0.17 | 0.02 | 0.061 | 0.14 | 37.5 | 4.6 | 1.94 | 1300 | 0.28 | 0.04 | 0.3 | 71.8 | 3500 | 7.2 | 3.6 | 0.001 | 0.64 | 9.02 | 9.2 | 0.7 | 0.01 | 720 | 0.01 | 0.03 | 3.2 | 0.007 | 0.01 | 0.39 | 31 | 0.1 | 15 | 78 | 6.8 | 0.003 | WH13135202
ERM13-003 | 8 | 497721 | 7132848 |  | 2013 | 2013-07-22 | outcrop | grab |  | grey-green & orange |  | siltstone with quartz veins | trace py | silica, carbonate, FeOx | outcrop; orange weathering, siliceous, calcaerous, grey-green siltstone. 2% quartz veins, trace pyrite, foliation subvertical @ 120 ° | 0.05 | 0.31 | 222 | 0.01 | 5 | 300 | 0.33 | 0.06 | 16.75 | 0.13 | 34.3 | 35.5 | 50 | 0.09 | 36.6 | 6.76 | 1.5 | 0.11 | 0.07 | 0.02 | 0.071 | 0.2 | 19 | 3.9 | 2.59 | 1720 | 0.12 | 0.01 | 0.16 | 179.5 | 1700 | 12.3 | 3.4 | 0.0005 | 0.1 | 2.44 | 12.7 | 0.6 | 0.01 | 1005 | 0.01 | 0.04 | 1.3 | 0.0025 | 0.01 | 0.11 | 16 | 0.06 | 15.45 | 88 | 1.6 | 0.001 | WH13135202
ERM13-004 | 8 | 495823 | 7134379 |  | 2013 | 2013-07-22 | float | grab |  | gray + yellow-red |  | siltstone | vuggy FeOx |  | pale yellow-red iron oxide vuggy float within grey siltstone ledges | 0.34 | 1.71 | 2.1 | 0.01 | 5 | 610 | 1.12 | 1.68 | 1.39 | 0.07 | 68.5 | 66.6 | 134 | 0.2 | 587 | 16.5 | 8.58 | 0.26 | 0.46 | 0.02 | 0.053 | 0.29 | 35.3 | 11.8 | 1.05 | 851 | 6.95 | 0.03 | 6.03 | 57.2 | 4820 | 14.6 | 7 | 0.0005 | 0.14 | 1.45 | 7.3 | 1.1 | 0.6 | 113.5 | 0.08 | 0.05 | 3.3 | 0.393 | 0.04 | 0.42 | 121 | 0.24 | 12.6 | 46 | 16.2 | 0.004 | WH13135202
ERM13-005 | 8 | 498401 | 7132221 |  | 2013 | 2013-07-23 | float | grab |  | rusty |  | quartz vein | FeOx |  | rusty quartz float | 0.04 | 0.56 | 6.1 | 0.01 | 5 | 60 | 0.13 | 0.04 | 0.23 | 0.07 | 11.7 | 2.9 | 19 | 0.12 | 22.1 | 1.42 | 1.74 | 0.025 | 0.05 | 0.01 | 0.005 | 0.05 | 5.5 | 18.5 | 0.3 | 76 | 0.28 | 0.01 | 0.05 | 20.4 | 160 | 5.8 | 2.4 | 0.0005 | 0.01 | 0.71 | 1.1 | 0.3 | 0.01 | 13.3 | 0.005 | 0.01 | 1.4 | 0.0025 | 0.01 | 0.22 | 9 | 0.025 | 0.83 | 42 | 2.1 | 0.001 | WH13135202
ERM13-006 | 8 | 498514 | 7132304 |  | 2013 | 2013-07-23 | float | grab |  | orange-brown + grey |  | limy siltstone | Py, FeOx, fine black veinlets |  | float; orange-brown weathering, grey limy siltstone; trace disseminated pyrite, fine black veinlets | 0.07 | 1.37 | 176 | 0.01 | 5 | 100 | 0.17 | 0.15 | 3.94 | 0.13 | 34.4 | 32.2 | 99 | 0.41 | 55.7 | 8.63 | 5.36 | 0.15 | 0.05 | 0.01 | 0.053 | 0.06 | 17.2 | 41.1 | 3.04 | 1940 | 0.72 | 0.09 | 0.11 | 158 | 1770 | 6.5 | 2.3 | 0.0005 | 0.01 | 2.05 | 12.7 | 0.4 | 0.01 | 173 | 0.01 | 0.03 | 1.2 | 0.0025 | 0.01 | 0.19 | 53 | 0.05 | 12.4 | 128 | 1.1 | 0.001 | WH13135202
*2013 samples; Au by ALS Minerals method AU-TL43; 25 g aqua regia digestion followed by ICP-MS
2013 samples; All other elements by ALS Minerals method ME-MS41 (ICP-MS or ICP-OES)