## Sheet1
TABLE 2.
Silver City 2013 Rock Descriptions and Anomaly Followup Results |  |  |  |  | Au | Ag
Sample | E | N | Location | Description | ppb | ppm
5272410 | 554776 | 7133308 | 1959838 soil site | Cobbles from hand pit. Foliated green meta-quartzite with limonite & MnOx on fractures. Soil returned multi-element anomaly (Au, Ag, As, Cu, Hg, Mo, Pb, Zn etc). Followup soil was also anomalous (5272459). | <2 | <0.1
5272411 | 554776 | 7133308 | 1959838 soil site | Pebbles from hand pit. Limonitic stained rock with white quartz veins. | 4 | 0.1
5272412 | 554735 | 7133332 | on trail | 30cm boulder. Silicified (?) quartzite w/ irregular white Q veinlets & rusty pits. | <2 | <0.1
5272413 | 554664 | 7132846 | 1418541 soil site | Cobbles from hand pit. Dark grey phyllite, possibly graphitic. No mineralization note. Soil returned anomalous Au (6.3ppb), Ag (1.8ppm), Mo. | 13 | 0.5
5272414 | 556138 | 7132593 | outcrop in forest | Light green meta-quartzite w/ dark green flecks. Sl. Calcareous. Limonite & MnOx on fractures. | <2 | <0.1
5272415 | 556170 | 7132594 | 1418570 soil site | Cobbles & pebbles from hand pit. Green metaquartzite. Soil returned 10ppb Au | <2 | <0.1
5272416 | 556317 | 7132519 | 1418573 soil site | Boulder, cobbles, pebbles from hand pit. Altered QFP dyke, glassy Q eyes, pale fspar in dk. Grey silicified (?) matrix, local vugs w/ limonite & MnOx. Soil returned 33ppb Au. | <2 | <0.1
5272417 | 556369 | 7132476 | subcrop in forest | 2m x 1m subcrop of mafic dyke. Dark grey, vfg, cherty looking but not as hard as quartz, weakly magnetic, no foliation. | <2 | <0.1
5272418 | 556723 | 7131978 | 1418776 soil site | Cobbles from hand pit. White vein quartz with abundant orange limonite. | <2 | 0.2
5272419 | 556360 | 7132518 | subcrop at ridge crest | 2m x 1m subcrop. Quartz-feldspar porphyry dyke. Dark grey aphanitic matrix. | <2 | <0.1
5272420 | 554756 | 7132714 | top of south slope | Grey-green quartzite boulders cut by numerous white quartz veinlets (1 to 5mm wide), local crystalline vugs. | <2 | <0.1
5272421 | 555987 | 7133434 | creek bed (Max) | Cobble of Quartz Porphyry dyke. Light green, rusty weathering with ~0.5% pyrite, glassy sub-round quartz eyes, aphanitic matrix. | <2 | 0.1
5272422 | 552996 | 7133426 | 1418707 soil site | 20 pebbles from hand pit. Some white QV, limonite noted. Soil returned 780ppb Au with no anomalous pathfinders. 2013 followup soil (5272513) returned only 5.6ppb Au. | <2 | <0.1
5272423 | 552996 | 7133426 | 1418707 soil site | Cobbles from hand pit. Green quartz-muscovite-chlorite schist/ gneiss, slightly rusty, some MnOx. | <2 | <0.1
5272424 | 552274 | 7133158 | minfile 116B 075 site | Abundant outcrop and scree. Assorted vein rock from 3m x 3m area. White Qtz- (calcite, ankerite, limonite, hematite) veins. Grey-green phyllite host. | <2 | <0.1
5272425 | 552316 | 7133237 | minfile 116B 075 site | Boulders at cliff base. Q- ankerite- cc- pyrite veining. Trace cubic pyrite. Greenstone host, weak cleavage. | <2 | <0.1
5272426 | 552304 | 7133235 | minfile 116B 075 site | Chips from subcrop discordant Q- ankerite veins in phyllite host. | <2 | 0.2
5272427 | 553104 | 7133727 | ridge crest | Large boulders of white "bull" quartz. Only rocks in area, on ridge crest. | 2 | <0.1