## Sheet1
TABLE 1: SAMPLES COLLECTED
No. | SAMPLE | UTM E | UTM N | CONC. | INITIAL | VOLUME | NOTES
|  |  |  | (g) | SAMPLE | of sample = < 20-mesh
C1 | Col 1 | 374634 | 6665464 | 4.718 | 1 20 l bucket | 25% | 2m above ck. bed in terrace. 0.5m vertical: sand, little gravel, occasional cobbles.
C2 | Col pit 2 | 374643 | 6665471 | 3.199 | 1 20 l bucket | 25% | 10m downstream from (1), 2m above ck. Bed. 0.4-0.8m from surface.
C3 | Col pit 3 | 374777 | 6665510 | 2.061 | 1 20 l bucket | 10% | Active sediment at head of small outwash fan in creek.
C4 | Col pit 4 | ~375750 | ~6665600 | 2.766 | 1 20 l bucket | 10% | Active stream sediment.
T1 | Tan pit 1, sample 1 | 376082 | 6664793 | 109.123 | 1 20 l bucket | 20% | Dug with Candig: 0-0.25m grey volc. ash & sand; 0.25-0.40m Red, Fe-stained clay soil; 0.40-0.60 Buff clay & sand with few 8cm cobbles (sample 1);
T2 | Tan pit 1, sample 2 | 376082 | 6664793 | ??? | 1 20 l bucket | 20% | 0.60-1.1m sample 2. 1.1m = permafrost
None | Tan pit 2 | ~375995 | ~6664980 | 0 | Not sampled |  | Dug with Candig: permafrost at 0.2m.
T3 | Tan pit 3 | 376051 | 6664740 | 101.507 | 1 20 l bucket | 10% | Dug with Candig 2m from creek, on north bank. Granite boulders to 0.8m (2), many 30-50cm, cobbles, sand. Sample from 50-100cm.
T4 | Tan pit 4 | 375920 | 6664510 | 3.611 | 1 20 l bucket | 10% | Hand-dug from terrace 5m SE of creek bed. Sand, gravel, some 8cm cobbles. Sampled 20-60cm below surface.
T5 | Tan pit 5 | 375813 | 6664527 | 1.897 | 1 20 l bucket | 10% | On crest of divide between two branches of ck. 0-35cm sand & gravel.
T6 | Tan pit 6 | 375729 | 6664493 | 4.109 | 1 20 l bucket | 10% | 0-14cm brown ash & organic soil, 14-32cm red brown soil, 32-110cm yellow-brown sand with 10% gravel. Sample 80-110cm.
T7 | Tan pit 7 | 375671 | 6664451 | 3.794 | 1 20 l bucket | 5% | Active stream sediment. Gravel, sand, 5cm cobbles.
T8 | Tan pit 8 | 376160 | 6664764 | 42.618 | 1 20 l bucket | 20% | Clay, sand gravel with a few 100cm boulders. Sample 50cm from surface.
T9 | Tan pit 9 | 376160 | 6664764 | 24.094 | 1 20 l bucket | 20% | Clay, sand gravel with a few 100cm boulders. Sample 3.2m from surface, 25cm deep.
P1 | P1 | 376921 | 6664925 | 2.842 | 1 20 l bucket | 5% | From 20m wide gravel bar. Pebbles (3cm), gravel & sand at surface. Sample from 20cm depth. Cobbles & 20cm boulders present.
P2 | P2 | 377035 | 6665053 | 7.126 | 1 20 l bucket | 3% | At junction: from Seagull Creek on upstream side. Cobbles, gravel, a few boulders.
P3 | P3 | 377171 | 6665028 | 10.044 | 1 20 l bucket | 10% | From gravel bar in creek bed on inside of bend. Pebbles, gravel, sand. Sampled 30-60cm below surface.
P4 | P4 | 377275 | 6664864 | 12.291 | 1 20 l bucket | 10% | Active stream sediment at start of bend. Gravel with pebbles.
P5 | P5 | 377211 | 6664835 | 10.243 | 1 20 l bucket | 10% | From bottom of bench ~1m above creek level & 15m from channel. Clay, sand, cobbles. V. little h.m.
P6 | P6 | 376948 | 6665165 | 5.507 | 1 20 l bucket | 5% | On anabranch of Seagull Ck. Surface sample across channel. Gravel, sand, cobbles.
P7 | P7 | 376920 | 6665194 | 12.823 | 1 20 l bucket | 5% | Active strream sediment. Gravel.
P8 | P8 | 376924 | 6665221 | 33.28 | 1 20 l bucket | 25% | Bench 1.5m above creek bed. 0-20cm light buff sandy soil with some mixed ash. Sample from 20-40cm depth: clay, sand, no gravel. Boulders to 25cm.
P9 | P9 | 375539 | 6665496 | 16.812 | 6 pans (~ 20 l) | ? | Gravel & pebbles predominant. From side of active creek bed. Steep creek gradient.
P10 | P10 | 375157 | 6665580 | 13.37 | 4 pans (~ 12 l) | ? | Active seds. Gravel from between boulders. Gentle stream gradient.
P11 | P11 | 375078 | 6665551 | 12.718 | 4 pans (~ 12 l) | ? | 15m long level section of creek bed: Gravel, sand & silt. Above claim post.
P12 | P12 | 376336 | 6664818 | 11.611 | 1 20 l bucket | 25% | 1m below top of bank. Sand, gravel, pebbles & much clay.
P13 | P13 | 376336 | 6664818 | 13.613 | 1 20 l bucket | < 20% | Top of pit 3.5m vert. below top of bank. As above, slightly less clay.
P14 | P14 | 376336 | 6664818 | 13.308 | 1 20 l bucket | < 20% | Top of pit 6.4m vert. below top of bank.