## VA15018878
TABLE 2 ANALYSES OF CONCENTRATES
SAMPLE | Ce | La | Nb | Sn | Ta | W | Conc. | Sample
| ppm | ppm | ppm | ppm | ppm | ppm | g | kg
T1 | 526 | 283 | 482 | 747 | 60.6 | 73 | 109.123 | 16.7
T3 | 3850 | 2310 | 2500 | 5520 | 314 | 588 | 101.507 | 16.7
T8 | 1955 | 1150 | 1395 | 1845 | 165.5 | 477 | 42.618 | 16.7
T9 | 1790 | 1055 | 2600 | 1610 | 411 | 374 | 24.094 | 16.7
P3 | NSS | NSS | NSS | NSS | NSS | NSS | 10.044 | 16.7
P4 | NSS | NSS | NSS | NSS | NSS | NSS | 12.291 | 16.7
P5 | NSS | NSS | NSS | NSS | NSS | NSS | 10.243 | 16.7
P7 | 1290 | 748 | 1090 | 1975 | 149.5 | 293 | 12.823 | 16.7
P8 | 1380 | 783 | 867 | 598 | 122 | 164 | 33.28 | 16.7
P9 | 1235 | 740 | 1360 | 4120 | 194 | 519 | 16.812 | 16.7
P10 | 967 | 574 | 972 | 1180 | 145 | 359 | 13.37 | 10
P11 | 557 | 325 | 574 | 623 | 83 | 150 | 12.718 | 10
P12 | 1320 | 698 | 1700 | 1705 | 237 | 422 | 11.611 | 16.7
P13 | 1935 | 1125 | 1795 | 1815 | 272 | 376 | 13.613 | 16.7
P14 | 3010 | 1755 | 2700 | 3350 | 392 | 492 | 13.308 | 16.7
Grade g/cubic metre
| Ce | La | Nb | Sn | Ta | W
T1 | 3.437048 | 1.84921 | 3.149538 | 4.881131 | 0.3959793 | 0.4770047
T3 | 23.40131 | 14.04079 | 15.19566 | 33.55201 | 1.908575 | 3.574019 | Total: | 91.67237
T8 | 4.989113 | 2.934772 | 3.560007 | 4.708396 | 0.422352 | 1.217293
T9 | 2.582531 | 1.522106 | 3.751162 | 2.322835 | 0.5929721 | 0.5395902
P3
P4
P5
P7 | 0.9905192 | 0.5743475 | 0.8369503 | 1.516493 | 0.1147927 | 0.2249784
P8 | 2.750084 | 1.560374 | 1.72777 | 1.191703 | 0.2431234 | 0.3268216
P9 | 1.243283 | 0.7449629 | 1.369121 | 4.147631 | 0.1953011 | 0.5224807
P10 | 1.292879 | 0.767438 | 12.99564 | 0.9447066 | 0.193865 | 0.479983
P11 | 0.7083926 | 0.413335 | 7.300132 | 0.4744499 | 0.1055594 | 0.19077
P12 | 0.9177557 | 0.4852981 | 1.181958 | 1.185434 | 0.1647789 | 0.2934037
P13 | 1.577315 | 0.9170434 | 1.463194 | 1.479497 | 0.2217207 | 0.3064963
P14 | 2.398628 | 1.398535 | 2.151593 | 2.669569 | 0.3123794 | 0.392068