## Sheet1
TABLE 3 MICROSCOPIC EXAMINATION OF CONCENTRATES
SPECIMEN | NOTES
C1 | 22 opaques picked: monazite, magnetite common, probably some ilmenite, tourmaline, 1 cassiterite
C2 | 20 grains picked: 2 cassiterite, some tourmaline, monazite
C3 | Magnetite, tourmaline, ilmenite, monazite. No cassiterite
T2 | Magnetite, tourmaline, monazite. No cassiterite
T4 | Some magnetite, much tourmaline, 2 grains tantalite, monazite. No cassiterite
T5 | Magnetite, tourmaline, monazite
T7 | Magnetite, tourmaline, topaz, monazite
P1 | Magnetite, tourmaline, 1 topaz, monazite
P2 | Magnetite, tourmaline
P6 | Practically no magnetite. A little toumaline and monazite
P9 | Very few 'heavies'. A little tourmaline & occasional magnetite (no zinc plate test)