## WHI15000216
| Analyte | Wgt | Au | Mo | Cu | Pb | Zn | Ag | Ni | Co | Mn | Fe | As | U | Th | Sr | Cd | Sb | Bi | V | Ca | P | La | Cr | Mg | Ba | Ti | Al | Na | K | W | Zr | Ce | Sn | Y | Nb | Ta | Be | Sc | Li | S | Rb | Hf | In | Re | Se | Te | Tl
1428985 | Rock Pulp | 0.06 | 0.005 | 2.5 | 27.4 | 5.3 | 60 | 0.3 | 34.4 | 15.9 | 761 | 3.63 | 6 | 0.6 | 1.8 | 276 | 0.2 | 0.8 | 0.2 | 130 | 2.82 | 0.064 | 8.5 | 60 | 1.41 | 467 | 0.4 | 6.46 | 2.469 | 0.86 | 19.8 | 26.1 | 17 | 0.9 | 14.3 | 3.9 | 0.3 | <1 | 15 | 14.7 | <0.1 | 15.9 | 0.8 | <0.05 | <0.005 | <1 | <0.5 | <0.5
1428986 | Rock | 2.19 | 0.018 | 3.5 | 56.6 | 15.5 | 58 | 0.2 | 1 | 3.4 | 328 | 1.72 | 2 | 1.6 | 7.5 | 153 | 0.2 | 0.3 | 0.1 | 13 | 1.36 | 0.019 | 18.1 | 6 | 0.21 | 805 | 0.114 | 6.46 | 2.858 | 2.22 | 1.6 | 14.4 | 33 | 3.8 | 11 | 6.8 | 0.5 | 1 | 4 | 5 | 0.1 | 76.5 | 0.4 | 0.06 | <0.005 | <1 | <0.5 | 0.5
1428987 | Rock | 2.03 | 0.017 | 2.7 | 44 | 11.3 | 40 | 0.1 | 0.9 | 2.7 | 265 | 1.63 | 2 | 1.9 | 7.8 | 164 | 0.1 | 0.2 | <0.1 | 13 | 1.34 | 0.017 | 19 | 7 | 0.2 | 813 | 0.107 | 6.82 | 3.113 | 2.24 | 1.6 | 15.2 | 34 | 1.9 | 11.8 | 6.4 | 0.5 | 1 | 4 | 4.5 | <0.1 | 76.1 | 0.4 | 0.05 | <0.005 | <1 | <0.5 | 0.5
1428988 | Rock | 1.75 | 0.007 | 2.7 | 33 | 10.5 | 36 | 0.1 | 1.2 | 2.9 | 259 | 1.6 | 1 | 1.5 | 8 | 155 | <0.1 | 0.3 | 0.1 | 14 | 1.38 | 0.02 | 21 | 7 | 0.2 | 861 | 0.116 | 6.84 | 3.091 | 2.24 | 1.4 | 13.3 | 38 | 1.7 | 11.5 | 6.4 | 0.5 | 2 | 4 | 4 | <0.1 | 80.9 | 0.4 | <0.05 | <0.005 | <1 | <0.5 | 0.5
1428989 | Rock | 2.7 | 0.01 | 2.3 | 42.8 | 11.6 | 34 | <0.1 | 1.1 | 2.6 | 272 | 1.54 | 2 | 1.4 | 7.8 | 152 | 0.1 | 0.2 | 0.1 | 12 | 1.33 | 0.019 | 19.3 | 7 | 0.17 | 903 | 0.095 | 6.59 | 3.069 | 2.31 | 1.5 | 15.8 | 34 | 1.8 | 10.4 | 5.9 | 0.4 | 1 | 4 | 4 | <0.1 | 70.6 | 0.5 | <0.05 | <0.005 | <1 | <0.5 | <0.5
1428990 | Rock | 0.88 | 0.287 | 5.3 | 109.8 | 28.9 | 75 | 0.3 | 5.3 | 3.3 | 384 | 1.59 | 4 | 0.9 | 8.4 | 100 | 0.2 | 0.9 | 0.2 | 25 | 0.18 | 0.024 | 21.9 | 9 | 0.1 | 1078 | 0.111 | 5.8 | 2.187 | 3.97 | 4.1 | 13.8 | 41 | 3.9 | 5.4 | 5.7 | 0.4 | <1 | 3 | 4.2 | <0.1 | 95.4 | 0.4 | 0.08 | <0.005 | <1 | <0.5 | 0.6
1428991 | Rock | 3.29 | 0.099 | 4.9 | 61.2 | 36.4 | 86 | 0.2 | 3.7 | 3.2 | 554 | 1.75 | 3 | 1.1 | 9.5 | 121 | 0.4 | 0.7 | 0.1 | 21 | 0.41 | 0.023 | 25.6 | 9 | 0.13 | 1162 | 0.127 | 6.34 | 2.366 | 3.68 | 4.8 | 15.9 | 44 | 4.1 | 9.2 | 6.9 | 0.5 | 2 | 4 | 3.8 | <0.1 | 98.6 | 0.4 | 0.06 | <0.005 | <1 | <0.5 | 0.7
1428992 | Rock | 1.91 | 0.027 | 3.2 | 85.8 | 37 | 130 | 0.2 | 1.9 | 2.6 | 495 | 1.57 | 2 | 1.1 | 10 | 138 | 0.6 | 0.6 | 0.2 | 15 | 0.83 | 0.019 | 25.4 | 7 | 0.1 | 1179 | 0.114 | 6.47 | 2.515 | 3.48 | 2.8 | 14.7 | 45 | 4.9 | 9.3 | 6.5 | 0.4 | 1 | 4 | 2.5 | <0.1 | 98.3 | 0.4 | 0.09 | <0.005 | <1 | <0.5 | 0.6
1428993 | Rock | 2.48 | 0.059 | 4 | 53.8 | 31.7 | 75 | 0.1 | 1.4 | 2.5 | 402 | 1.41 | 3 | 1.1 | 10.6 | 118 | 0.4 | 0.7 | 0.1 | 13 | 0.82 | 0.016 | 29.1 | 7 | 0.09 | 1084 | 0.093 | 6.36 | 2.125 | 3.78 | 3 | 15.5 | 49 | 2.4 | 7.8 | 5.7 | 0.4 | <1 | 4 | 2.6 | <0.1 | 96.5 | 0.5 | <0.05 | <0.005 | <1 | <0.5 | 0.6
1428994 | Rock | 2.02 | 0.193 | 4.8 | 24.6 | 22.2 | 60 | 0.1 | 1.6 | 2.5 | 326 | 1.46 | 1 | 1 | 9.5 | 111 | <0.1 | 0.6 | 0.1 | 18 | 0.92 | 0.019 | 24.8 | 6 | 0.1 | 946 | 0.112 | 6.41 | 2.411 | 3.24 | 3.4 | 12.6 | 42 | 1.9 | 7.3 | 6.3 | 0.5 | 1 | 4 | 3.5 | <0.1 | 84.1 | 0.3 | <0.05 | <0.005 | <1 | <0.5 | <0.5
1428995 | Rock | 2.71 | 0.197 | 4.5 | 25.4 | 23 | 62 | 0.1 | 1.4 | 2.4 | 329 | 1.57 | 2 | 1 | 9.4 | 112 | 0.2 | 0.6 | <0.1 | 18 | 0.93 | 0.019 | 24.8 | 7 | 0.11 | 907 | 0.114 | 6.52 | 2.374 | 3.22 | 3.5 | 12.8 | 43 | 2.1 | 7.3 | 6.4 | 0.5 | 1 | 4 | 3.8 | <0.1 | 83.6 | 0.4 | 0.06 | <0.005 | <1 | <0.5 | 0.5
1428996 | Rock | 1.96 | 0.149 | 7.2 | 49.8 | 198.7 | 101 | 0.4 | 3.3 | 3.3 | 834 | 1.47 | 3 | 0.9 | 8.4 | 90 | 0.3 | 0.9 | 0.4 | 25 | 0.48 | 0.025 | 23.6 | 10 | 0.13 | 1242 | 0.102 | 6.03 | 2.379 | 3.19 | 4.5 | 14.2 | 40 | 2.4 | 6.7 | 6.1 | 0.7 | 1 | 4 | 3.5 | <0.1 | 78.4 | 0.5 | 0.06 | <0.005 | <1 | <0.5 | 0.6
1428997 | Rock | 2.7 | 0.236 | 5.2 | 50.2 | 16.4 | 60 | 0.1 | 1.5 | 3.4 | 453 | 1.8 | 2 | 0.7 | 4.4 | 112 | <0.1 | 0.5 | <0.1 | 20 | 1.11 | 0.039 | 14.5 | 7 | 0.1 | 1134 | 0.124 | 6.73 | 2.541 | 3.63 | 3.8 | 12.9 | 26 | 4.4 | 9 | 7.5 | 0.5 | 1 | 5 | 3.2 | <0.1 | 89.4 | 0.3 | 0.06 | <0.005 | <1 | <0.5 | 0.5
1428998 | Rock | 1.95 | 0.053 | 6.9 | 18 | 17.7 | 71 | <0.1 | 1.5 | 2.5 | 361 | 1.66 | 2 | 0.9 | 7 | 149 | 0.1 | 0.5 | <0.1 | 19 | 1.24 | 0.074 | 20 | 7 | 0.12 | 1410 | 0.141 | 6.83 | 2.452 | 3.76 | 2.9 | 12.2 | 36 | 4.6 | 12.9 | 7.3 | 0.5 | 1 | 5 | 3.3 | <0.1 | 98.7 | 0.4 | <0.05 | <0.005 | <1 | <0.5 | 0.7
1428999 | Rock | 2.46 | 0.164 | 6.2 | 34.3 | 17 | 91 | 0.2 | 1.5 | 3.9 | 665 | 2.38 | 2 | 1.5 | 7.9 | 99 | 0.2 | 0.6 | 0.2 | 36 | 1.42 | 0.03 | 22.5 | 7 | 0.23 | 1164 | 0.158 | 6.79 | 2.257 | 3.1 | 3.9 | 13.4 | 40 | 5.7 | 8.8 | 6.3 | 0.5 | 1 | 7 | 4.4 | <0.1 | 104.2 | 0.4 | 0.06 | <0.005 | <1 | <0.5 | 0.7
1429000 | Rock | 2.24 | 0.036 | 2.6 | 42 | 13.2 | 75 | 0.1 | 2 | 4 | 397 | 1.95 | 2 | 4.5 | 9.4 | 124 | 0.1 | 0.3 | <0.1 | 28 | 1.35 | 0.023 | 22.9 | 8 | 0.2 | 1027 | 0.133 | 6.6 | 2.692 | 2.68 | 3.6 | 13.7 | 42 | 2 | 11.2 | 6.3 | 0.5 | 1 | 6 | 3.8 | <0.1 | 85.7 | 0.4 | 0.05 | <0.005 | <1 | <0.5 | 0.5
1429001 | Rock | 2.14 | 0.182 | 78.7 | 53.2 | 11.2 | 91 | 0.2 | 1.5 | 5.6 | 566 | 2.73 | 1 | 1.6 | 7.5 | 139 | 0.2 | 0.3 | <0.1 | 33 | 1.72 | 0.039 | 21.8 | 8 | 0.31 | 1149 | 0.189 | 6.94 | 2.532 | 2.91 | 5.2 | 12.4 | 39 | 4.3 | 12.7 | 7.3 | 0.6 | 2 | 7 | 6.7 | 0.1 | 98.3 | 0.4 | <0.05 | <0.005 | <1 | <0.5 | 0.7
1429002 | Rock | 2.22 | 0.005 | 5.1 | 38 | 11.7 | 70 | <0.1 | 1.7 | 2.8 | 381 | 1.7 | 2 | 1.7 | 9.2 | 157 | 0.2 | 0.2 | <0.1 | 15 | 1.25 | 0.022 | 22.5 | 8 | 0.17 | 778 | 0.125 | 6.4 | 2.941 | 1.91 | 2.8 | 18 | 40 | 1.7 | 13.2 | 7.9 | 0.6 | <1 | 5 | 6.8 | <0.1 | 63.5 | 0.5 | <0.05 | <0.005 | <1 | <0.5 | <0.5
1429003 | Rock | 1.79 | <0.005 | 5.8 | 57.4 | 16.5 | 64 | 0.1 | 1.6 | 3.2 | 355 | 1.76 | 2 | 1.4 | 9.9 | 149 | 0.3 | 0.2 | <0.1 | 14 | 1.33 | 0.024 | 25.8 | 8 | 0.15 | 946 | 0.125 | 6.54 | 2.915 | 2 | 3.1 | 16.8 | 46 | 1 | 11.9 | 7 | 0.5 | 1 | 5 | 5.3 | <0.1 | 69.1 | 0.5 | <0.05 | <0.005 | <1 | <0.5 | <0.5
1429004 | Rock | 2 | 0.009 | 9.5 | 7.2 | 15.1 | 54 | <0.1 | 1.8 | 2.3 | 327 | 1.35 | 1 | 0.8 | 10.1 | 127 | <0.1 | 0.2 | <0.1 | 16 | 1.14 | 0.018 | 26.7 | 7 | 0.14 | 1003 | 0.105 | 6.36 | 3.109 | 2.32 | 3.7 | 15.7 | 48 | 1.2 | 8.1 | 6.4 | 0.4 | <1 | 4 | 3.8 | <0.1 | 65 | 0.5 | <0.05 | <0.005 | <1 | <0.5 | <0.5
1429005 | Rock Pulp | 0.07 | 1.437 | 9.3 | 53.1 | 8.8 | 66 | 0.2 | 40.7 | 13.5 | 802 | 4.47 | 8 | 0.7 | 1.9 | 274 | 0.1 | 2.4 | 0.1 | 134 | 2.66 | 0.066 | 9.6 | 63 | 1.4 | 499 | 0.388 | 6.73 | 2.447 | 0.93 | 0.9 | 27.8 | 19 | 2.1 | 15.3 | 4.1 | 0.2 | <1 | 15 | 15.5 | <0.1 | 20.7 | 0.8 | 0.08 | <0.005 | <1 | <0.5 | <0.5
1429006 | Rock | 1.96 | 0.107 | 27.1 | 209.2 | 16.9 | 100 | 0.5 | 4.3 | 9.7 | 625 | 3.83 | 5 | 1.6 | 9.9 | 116 | 0.2 | 0.4 | 0.4 | 38 | 1.61 | 0.05 | 28.2 | 16 | 0.5 | 1038 | 0.138 | 7.32 | 3.158 | 3.07 | 6.9 | 17.8 | 50 | 10.9 | 8.2 | 7.6 | 0.5 | 1 | 6 | 4.3 | 0.7 | 86.6 | 0.6 | 0.08 | <0.005 | <1 | <0.5 | 0.6
1429007 | Rock | 2.29 | 0.035 | 105.2 | 292.7 | 20 | 68 | 0.5 | 1.6 | 12 | 451 | 2.88 | 4 | 1.3 | 9.4 | 144 | <0.1 | 0.3 | 0.3 | 21 | 1.28 | 0.018 | 29.9 | 8 | 0.28 | 1212 | 0.126 | 7.29 | 3.023 | 3.32 | 4.5 | 16.8 | 51 | 3.8 | 8.7 | 8 | 0.6 | 2 | 5 | 3.9 | 0.7 | 85.7 | 0.6 | <0.05 | 0.025 | <1 | <0.5 | 0.5
1429008 | Rock | 2.34 | 0.028 | 93.5 | 70.8 | 14.7 | 89 | 0.1 | 1.8 | 4.1 | 466 | 2.38 | 2 | 1.7 | 8.9 | 88 | <0.1 | 0.4 | 0.2 | 24 | 1.06 | 0.028 | 27.8 | 8 | 0.24 | 805 | 0.169 | 6.86 | 2.547 | 2.35 | 3.1 | 21.6 | 48 | 3.5 | 10.6 | 8.7 | 0.6 | 2 | 6 | 4.6 | <0.1 | 82.6 | 0.5 | <0.05 | 0.005 | <1 | <0.5 | 0.5
1429009 | Rock | 2.54 | 0.301 | 31.8 | 61.6 | 10 | 58 | 0.2 | 3 | 4.8 | 476 | 2.29 | 2 | 1.3 | 9.3 | 76 | 0.1 | 0.3 | <0.1 | 32 | 1.56 | 0.028 | 21.4 | 12 | 0.39 | 803 | 0.11 | 6.54 | 3.162 | 3.01 | 7.3 | 21.9 | 40 | 6.9 | 6 | 6.1 | 0.4 | <1 | 5 | 2.9 | 0.2 | 66.4 | 0.7 | 0.06 | 0.005 | <1 | <0.5 | 0.5
1429010 | Rock | 1.91 | 0.116 | 13.7 | 39.2 | 13.2 | 60 | 0.1 | 2.3 | 3.3 | 493 | 1.87 | 2 | 1.4 | 7.4 | 97 | 0.1 | 0.4 | <0.1 | 31 | 1.39 | 0.025 | 18.8 | 9 | 0.25 | 986 | 0.117 | 6.15 | 3.147 | 2.73 | 6 | 16.5 | 34 | 4.6 | 5.9 | 6.3 | 0.4 | 1 | 4 | 2.7 | <0.1 | 63.8 | 0.5 | <0.05 | <0.005 | <1 | <0.5 | <0.5
1429011 | Rock | 2.89 | 0.036 | 4.7 | 28.1 | 15.2 | 57 | 0.1 | 1.5 | 2.7 | 384 | 1.51 | 1 | 1.2 | 8.6 | 116 | 0.2 | 0.3 | <0.1 | 20 | 1.39 | 0.021 | 21.3 | 7 | 0.22 | 1011 | 0.11 | 6.34 | 2.885 | 2.56 | 3.4 | 17.2 | 37 | 2.5 | 7.3 | 6.3 | 0.4 | 1 | 4 | 4.3 | <0.1 | 65.9 | 0.5 | <0.05 | <0.005 | <1 | <0.5 | <0.5
1429012 | Rock | 0.74 | 0.017 | 7.3 | 22.9 | 12.3 | 56 | <0.1 | 1.1 | 2.3 | 322 | 1.53 | 2 | 1.5 | 8.5 | 108 | 0.1 | 0.5 | <0.1 | 15 | 1.15 | 0.02 | 22.4 | 5 | 0.17 | 794 | 0.098 | 6.38 | 2.841 | 2.43 | 2.2 | 17.6 | 41 | 2.5 | 7.7 | 5.3 | 0.4 | 1 | 3 | 3.6 | <0.1 | 69.7 | 0.5 | <0.05 | <0.005 | <1 | <0.5 | 0.5
1429013 | Rock | 1.23 | 0.027 | 9.2 | 46 | 15.2 | 62 | 0.1 | 1.7 | 3.2 | 352 | 1.72 | 2 | 2.2 | 8 | 119 | 0.1 | 0.4 | <0.1 | 14 | 1.12 | 0.016 | 21.2 | 6 | 0.2 | 859 | 0.1 | 6.92 | 2.86 | 2.82 | 2.6 | 17.3 | 37 | 3.1 | 6.9 | 5.8 | 0.5 | 1 | 4 | 3.2 | <0.1 | 77.5 | 0.5 | 0.06 | <0.005 | <1 | <0.5 | 0.5
1429014 | Rock | 1.44 | 0.02 | 8.4 | 55.1 | 16.8 | 118 | 0.2 | 1.8 | 3.2 | 353 | 1.61 | 2 | 2.3 | 8.7 | 123 | 0.2 | 4.5 | <0.1 | 15 | 1.16 | 0.019 | 23.9 | 4 | 0.21 | 973 | 0.103 | 6.58 | 2.597 | 2.94 | 3.2 | 18.1 | 42 | 3.2 | 7 | 6.1 | 0.5 | 1 | 4 | 6.4 | <0.1 | 78.8 | 0.6 | <0.05 | <0.005 | <1 | <0.5 | 0.6
1429015 | Rock | 2.02 | 0.042 | 8.2 | 61.8 | 14.7 | 57 | 0.1 | 1.9 | 3.2 | 349 | 1.68 | 1 | 1.9 | 8.4 | 118 | 0.2 | 0.5 | <0.1 | 15 | 1.13 | 0.016 | 22.1 | 8 | 0.2 | 953 | 0.102 | 6.45 | 2.534 | 2.88 | 3.2 | 18.5 | 39 | 3.1 | 7.1 | 6.2 | 0.5 | 1 | 4 | 3.7 | <0.1 | 76.2 | 0.5 | <0.05 | <0.005 | <1 | <0.5 | <0.5
1429016 | Rock | 1.29 | 0.03 | 6.3 | 41.9 | 13.8 | 57 | 0.1 | 1.6 | 2.7 | 329 | 1.52 | 1 | 1.8 | 8.7 | 113 | <0.1 | 0.5 | <0.1 | 16 | 1.06 | 0.017 | 22 | 7 | 0.19 | 948 | 0.107 | 6.12 | 2.353 | 2.7 | 3.2 | 19.3 | 39 | 3.3 | 7.3 | 6.4 | 0.5 | 1 | 4 | 4.7 | <0.1 | 72.6 | 0.7 | <0.05 | <0.005 | <1 | <0.5 | 0.5
1429017 | Rock | 1.7 | 0.027 | 8.2 | 38.2 | 15 | 70 | 0.1 | 1.7 | 3.1 | 459 | 1.81 | 2 | 1.7 | 9 | 116 | 0.2 | 0.6 | <0.1 | 18 | 1.18 | 0.021 | 22.3 | 8 | 0.23 | 976 | 0.125 | 6.38 | 2.328 | 2.84 | 3.2 | 18.9 | 40 | 3.9 | 8.2 | 7.2 | 0.6 | 1 | 4 | 5.1 | <0.1 | 78.5 | 0.6 | <0.05 | <0.005 | <1 | <0.5 | 0.5
1429018 | Rock | 2.99 | 0.02 | 8.6 | 36.1 | 18.9 | 66 | <0.1 | 2.6 | 2.9 | 458 | 1.72 | 2 | 1.6 | 9.4 | 113 | <0.1 | 0.4 | 0.2 | 17 | 1.15 | 0.02 | 24 | 5 | 0.25 | 1110 | 0.111 | 6.46 | 2.221 | 2.78 | 3.5 | 20.1 | 47 | 5.9 | 8.2 | 7.1 | 0.5 | <1 | 4 | 5.8 | <0.1 | 87.5 | 0.5 | <0.05 | <0.005 | <1 | <0.5 | 0.7
1429019 | Rock | 4.58 | 0.104 | 9.9 | 38.9 | 15.3 | 64 | 0.1 | 1.6 | 2.9 | 451 | 1.83 | <1 | 1.5 | 9.2 | 105 | 0.1 | 0.8 | 0.2 | 19 | 1.08 | 0.021 | 23 | 6 | 0.23 | 1064 | 0.108 | 6.39 | 1.869 | 3.2 | 4.3 | 17.8 | 45 | 3 | 7.4 | 6.6 | 0.5 | 2 | 4 | 6.8 | <0.1 | 86.5 | 0.5 | 0.11 | <0.005 | <1 | <0.5 | 0.7
1429020 | Rock | 2.35 | 0.281 | 10.7 | 54.2 | 16.5 | 69 | 0.2 | 2.9 | 3.9 | 483 | 1.85 | 2 | 1.9 | 9.4 | 108 | 0.3 | 1 | 0.2 | 21 | 0.96 | 0.022 | 26.4 | 5 | 0.22 | 1104 | 0.106 | 6.41 | 1.715 | 3.31 | 4.9 | 17.7 | 50 | 3.2 | 8.3 | 6.6 | 0.5 | 2 | 4 | 7.4 | <0.1 | 94.2 | 0.4 | <0.05 | <0.005 | <1 | <0.5 | 0.8
1429021 | Rock | 1.54 | 0.496 | 4.4 | 37 | 12.6 | 93 | 0.2 | 2.3 | 1.8 | 251 | 1.47 | <1 | 1 | 7.2 | 94 | 0.4 | 0.9 | 0.1 | 20 | 0.43 | 0.019 | 21.3 | 3 | 0.14 | 1248 | 0.095 | 5.83 | 2.357 | 3.35 | 3.7 | 14.9 | 43 | 2 | 5.4 | 6.1 | 0.4 | 3 | 3 | 4.2 | <0.1 | 86.3 | 0.3 | <0.05 | <0.005 | <1 | 0.6 | 0.6
1429022 | Rock | 2.29 | 0.106 | 3.1 | 27 | 9.4 | 59 | <0.1 | 1.4 | 2.4 | 247 | 1.57 | <1 | 1 | 6.7 | 90 | 0.5 | 0.5 | <0.1 | 23 | 0.91 | 0.029 | 21.8 | 2 | 0.2 | 925 | 0.113 | 6.26 | 2.476 | 2.9 | 3.3 | 16.1 | 43 | 1.5 | 6.8 | 5.4 | 0.4 | 1 | 4 | 5 | <0.1 | 84.1 | 0.4 | <0.05 | <0.005 | <1 | <0.5 | 0.6
1429023 | Rock | 1.56 | 0.033 | 3.9 | 42.2 | 9.8 | 54 | 0.1 | 1.4 | 3.1 | 391 | 2.12 | <1 | 1.3 | 6.3 | 94 | 0.1 | 0.9 | 0.2 | 28 | 1.27 | 0.034 | 18.8 | 3 | 0.26 | 849 | 0.149 | 6.34 | 2.382 | 2.56 | 2.7 | 17.2 | 39 | 4.3 | 8.8 | 6.5 | 0.5 | 2 | 6 | 6.8 | <0.1 | 85.7 | 0.5 | 0.14 | <0.005 | <1 | <0.5 | 0.7
1429024 | Rock | 1.98 | 0.033 | 6 | 70.9 | 10.2 | 49 | 0.1 | 1.2 | 3.2 | 393 | 2.19 | <1 | 1.2 | 7.6 | 152 | 0.1 | 0.9 | 0.2 | 23 | 0.85 | 0.025 | 20.6 | 2 | 0.24 | 1074 | 0.124 | 6.31 | 2.355 | 2.67 | 3.3 | 17.1 | 41 | 7.4 | 8.2 | 6.9 | 0.5 | 1 | 5 | 6.2 | <0.1 | 86.7 | 0.6 | 0.1 | <0.005 | <1 | <0.5 | 0.6
1429025 | Rock Pulp | 0.06 | <0.005 | 2.2 | 24 | 5.3 | 60 | 0.3 | 32 | 14.5 | 834 | 3.67 | 4 | 0.5 | 1.5 | 292 | 0.1 | 0.8 | <0.1 | 131 | 2.86 | 0.065 | 8.4 | 52 | 1.42 | 515 | 0.377 | 6.35 | 2.488 | 0.9 | 20.9 | 28.2 | 18 | 0.9 | 14.3 | 4.2 | 0.3 | <1 | 15 | 17.7 | <0.1 | 16.9 | 0.9 | 0.09 | <0.005 | <1 | <0.5 | <0.5
1429026 | Rock | 2.51 | 0.099 | 3.5 | 36.8 | 10.2 | 39 | 0.1 | 1.9 | 2.1 | 282 | 1.55 | <1 | 0.9 | 7.8 | 145 | <0.1 | 0.4 | 0.1 | 16 | 0.86 | 0.018 | 20.5 | 3 | 0.16 | 950 | 0.086 | 6.31 | 2.587 | 2.53 | 2.7 | 16.8 | 40 | 3 | 7 | 5.8 | 0.4 | 1 | 4 | 5.6 | <0.1 | 76.2 | 0.5 | <0.05 | <0.005 | <1 | <0.5 | 0.5
1429027 | Rock | 0.71 | 0.07 | 3.3 | 39.5 | 24.5 | 44 | 0.1 | 5 | 2.1 | 272 | 1.39 | 1 | 0.9 | 7.4 | 94 | <0.1 | 0.7 | 0.1 | 20 | 0.14 | 0.014 | 20.1 | 7 | 0.1 | 965 | 0.096 | 6.2 | 2.523 | 3.7 | 3.3 | 15.7 | 42 | 2.5 | 5.4 | 5.5 | 0.4 | 1 | 3 | 2.7 | <0.1 | 97.6 | 0.4 | <0.05 | <0.005 | <1 | <0.5 | 0.7
1429028 | Rock | 2.57 | 0.256 | 6.1 | 37.3 | 29.4 | 47 | 0.2 | 3.8 | 2.8 | 402 | 1.63 | 2 | 1.1 | 9.8 | 103 | <0.1 | 0.7 | 0.2 | 23 | 0.2 | 0.02 | 26.6 | 5 | 0.11 | 1159 | 0.113 | 6.65 | 2.621 | 3.87 | 5.3 | 20.1 | 51 | 3.8 | 8.3 | 7.3 | 0.5 | <1 | 4 | 4 | <0.1 | 103 | 0.6 | <0.05 | <0.005 | <1 | <0.5 | 0.7
1429029 | Rock | 2.21 | 0.463 | 3.9 | 52.1 | 21.4 | 53 | 0.2 | 1.5 | 2.4 | 394 | 1.9 | 1 | 1 | 8 | 109 | 0.1 | 1.2 | <0.1 | 21 | 0.15 | 0.026 | 20.4 | 3 | 0.12 | 1499 | 0.107 | 6.72 | 2.264 | 4.26 | 4 | 17.3 | 41 | 3.1 | 8.1 | 7.1 | 0.5 | 2 | 4 | 2.8 | <0.1 | 125.7 | 0.6 | 0.05 | <0.005 | <1 | <0.5 | 0.9
1429030 | Rock | 1.92 | 0.281 | 4 | 29.6 | 20.1 | 45 | 0.2 | 1.7 | 2.2 | 380 | 1.56 | 2 | 1 | 8 | 95 | 0.2 | 1.2 | <0.1 | 21 | 0.28 | 0.02 | 22.5 | 3 | 0.09 | 1148 | 0.107 | 6.34 | 2.465 | 3.8 | 5.1 | 16.3 | 45 | 1.6 | 7.1 | 6.2 | 0.5 | <1 | 4 | 2.8 | <0.1 | 98.4 | 0.4 | 0.06 | <0.005 | <1 | <0.5 | 0.6
1429031 | Rock | 1.69 | 0.052 | 3.9 | 30.6 | 18.7 | 54 | 0.1 | 1.4 | 2.7 | 368 | 1.68 | 1 | 1 | 7.9 | 97 | <0.1 | 0.9 | <0.1 | 19 | 0.28 | 0.021 | 21.3 | 3 | 0.14 | 752 | 0.102 | 5.94 | 2.061 | 3.24 | 3.5 | 15.7 | 42 | 1.5 | 7.4 | 6.7 | 0.5 | 2 | 4 | 3.8 | <0.1 | 98.9 | 0.5 | <0.05 | <0.005 | <1 | <0.5 | 0.7
1429032 | Rock | 1.72 | 0.008 | 2.8 | 42.2 | 17 | 57 | <0.1 | 3.4 | 3.6 | 386 | 1.78 | 2 | 1 | 8.9 | 134 | 0.1 | 1.1 | 0.1 | 28 | 0.67 | 0.027 | 23.1 | 7 | 0.24 | 989 | 0.121 | 6.94 | 2.259 | 3.42 | 2.2 | 17.4 | 45 | 2.3 | 9.4 | 7 | 0.6 | 1 | 6 | 3.4 | <0.1 | 107.8 | 0.5 | <0.05 | <0.005 | <1 | <0.5 | 0.7
1429033 | Rock | 2.2 | 0.059 | 4.3 | 45.5 | 18.4 | 57 | 0.1 | 2 | 2.3 | 302 | 1.66 | <1 | 0.9 | 11.1 | 141 | <0.1 | 1.5 | 0.1 | 16 | 0.25 | 0.019 | 27.9 | 4 | 0.11 | 1160 | 0.1 | 6.46 | 2.411 | 3.58 | 1.9 | 18.9 | 58 | 3.7 | 8.9 | 7.1 | 0.5 | 2 | 5 | 2.2 | <0.1 | 104.3 | 0.4 | <0.05 | <0.005 | <1 | <0.5 | 0.7
1429034 | Rock | 2.21 | 0.009 | 4.9 | 62.4 | 20.2 | 54 | 0.1 | 2.1 | 2.2 | 399 | 1.9 | <1 | 1.1 | 10.9 | 99 | 0.2 | 0.8 | 0.2 | 18 | 0.48 | 0.015 | 27.3 | 4 | 0.09 | 1060 | 0.091 | 6.13 | 2.544 | 3.36 | 2.9 | 31 | 55 | 6.6 | 8.1 | 5.9 | 0.3 | 1 | 4 | 2.5 | <0.1 | 87.5 | 1.2 | 0.11 | <0.005 | <1 | <0.5 | 0.5
1429035 | Rock | 2.02 | 0.02 | 5.5 | 64 | 21.1 | 65 | 0.2 | 2.4 | 1.9 | 385 | 1.85 | 2 | 1.1 | 11.9 | 103 | 0.2 | 0.7 | <0.1 | 20 | 0.48 | 0.018 | 29.4 | 4 | 0.09 | 1104 | 0.103 | 6.09 | 2.54 | 3.56 | 3.4 | 30.5 | 58 | 6.9 | 7.9 | 5.9 | 0.4 | 2 | 4 | 2.5 | <0.1 | 93.7 | 0.9 | <0.05 | <0.005 | <1 | <0.5 | 0.7
1429036 | Rock | 2.12 | 1.053 | 8.3 | 74.8 | 16.2 | 104 | 1 | 1.2 | 5 | 652 | 3.14 | 1 | 1.2 | 7.5 | 69 | <0.1 | 0.9 | 0.2 | 64 | 0.85 | 0.045 | 23.1 | 3 | 0.39 | 1310 | 0.234 | 6.93 | 1.961 | 3.84 | 4.7 | 19.4 | 48 | 11 | 10.1 | 7.5 | 0.4 | 4 | 9 | 7.5 | <0.1 | 134.4 | 0.4 | 0.05 | <0.005 | <1 | 0.6 | 1
1429037 | Rock | 1.81 | 0.215 | 3.9 | 30.2 | 9.5 | 64 | 0.2 | 1.7 | 2.4 | 287 | 1.83 | <1 | 0.7 | 8.7 | 88 | 0.2 | 0.8 | <0.1 | 24 | 0.24 | 0.022 | 22.1 | 3 | 0.25 | 756 | 0.115 | 6.31 | 2.412 | 2.62 | 3.8 | 16.8 | 45 | 2.5 | 6.7 | 6.5 | 0.5 | 3 | 5 | 4.9 | <0.1 | 84.1 | 0.5 | 0.08 | <0.005 | <1 | <0.5 | <0.5
1429038 | Rock | 1.81 | 0.722 | 92.3 | 69.1 | 74.8 | 81 | 1.1 | 4.6 | 6.7 | 775 | 2.4 | 2 | 0.8 | 6.9 | 93 | 0.3 | 1.8 | 1.9 | 52 | 0.37 | 0.024 | 18.4 | 10 | 0.22 | 885 | 0.11 | 6.19 | 2.539 | 2.76 | 6 | 15.3 | 38 | 3.1 | 6.9 | 4.3 | 0.3 | 2 | 7 | 5.9 | <0.1 | 82.7 | 0.5 | <0.05 | <0.005 | <1 | 1.5 | 0.7
1429039 | Rock | 0.69 | 0.282 | 31 | 70.5 | 37.3 | 129 | 0.5 | 8.5 | 11.2 | 1012 | 3.51 | 3 | 1.1 | 4.3 | 114 | 0.4 | 1.6 | 0.7 | 104 | 1.9 | 0.031 | 13.4 | 22 | 0.89 | 921 | 0.183 | 6.99 | 1.96 | 3.92 | 4.9 | 12 | 28 | 2.1 | 7.1 | 3.8 | 0.3 | 2 | 15 | 11.1 | <0.1 | 109.2 | 0.3 | 0.19 | <0.005 | <1 | 1.2 | 0.8
1429040 | Rock | 1.78 | 0.29 | 7.3 | 62.1 | 37.7 | 104 | 0.4 | 5 | 7.1 | 710 | 2.64 | 2 | 1 | 4.9 | 103 | 0.3 | 1.1 | 0.4 | 69 | 1.5 | 0.025 | 13.6 | 14 | 0.64 | 957 | 0.163 | 6.41 | 2.126 | 3.33 | 4.8 | 12.6 | 28 | 1.8 | 6.7 | 4.9 | 0.4 | 2 | 10 | 6.3 | <0.1 | 89.3 | 0.5 | <0.05 | <0.005 | <1 | <0.5 | 0.8
1429041 | Rock | 2.12 | 0.129 | 4.2 | 68.7 | 35.4 | 61 | 0.3 | 1.5 | 2.5 | 271 | 1.61 | <1 | 0.9 | 7 | 168 | 0.2 | 0.9 | 0.3 | 20 | 0.78 | 0.015 | 18.6 | 4 | 0.16 | 1026 | 0.096 | 6.65 | 2.717 | 3.03 | 3.8 | 16.3 | 36 | 1 | 7 | 5.9 | 0.4 | <1 | 4 | 3.4 | <0.1 | 79.4 | 0.6 | <0.05 | <0.005 | <1 | <0.5 | <0.5
1429042 | Rock | 2.39 | 0.287 | 4.3 | 72.5 | 18.7 | 48 | 0.4 | 1.3 | 2.1 | 247 | 1.5 | 1 | 0.9 | 7.1 | 113 | 0.2 | 0.5 | 0.2 | 18 | 0.56 | 0.016 | 19.3 | 3 | 0.13 | 944 | 0.085 | 5.99 | 2.64 | 2.76 | 3.5 | 14.3 | 38 | 1.6 | 6.6 | 5.6 | 0.4 | 1 | 3 | 2.8 | <0.1 | 72.8 | 0.5 | <0.05 | <0.005 | <1 | <0.5 | 0.5
1429043 | Rock | 2.18 | 0.071 | 3.1 | 48.9 | 12.9 | 41 | 0.2 | 1.6 | 2.3 | 283 | 1.55 | 2 | 1.3 | 7.6 | 146 | 0.1 | 0.5 | <0.1 | 16 | 1.17 | 0.016 | 21.2 | 3 | 0.16 | 1031 | 0.088 | 6.64 | 3.111 | 2.24 | 2.5 | 18.2 | 43 | 1.2 | 8.9 | 6.6 | 0.5 | 1 | 4 | 3.8 | <0.1 | 70.9 | 0.6 | <0.05 | <0.005 | <1 | <0.5 | <0.5
1429044 | Rock | 1.18 | 0.024 | 2.2 | 34.7 | 11.2 | 39 | 0.1 | 1.7 | 3.5 | 410 | 1.64 | 2 | 1 | 7.2 | 152 | <0.1 | 0.3 | 0.2 | 21 | 1.3 | 0.015 | 17.7 | 4 | 0.27 | 1142 | 0.093 | 6.65 | 2.955 | 2.25 | 1.4 | 15.7 | 35 | 2 | 8.9 | 5.5 | 0.4 | 2 | 4 | 3.9 | <0.1 | 77.3 | 0.5 | <0.05 | <0.005 | <1 | <0.5 | 0.6
1429045 | Rock Pulp | 0.06 | 1.47 | 10.1 | 52.9 | 9 | 69 | 0.3 | 45 | 12.1 | 869 | 4.32 | 8 | 0.6 | 2 | 285 | <0.1 | 2.3 | 0.1 | 129 | 2.52 | 0.061 | 8.6 | 53 | 1.34 | 515 | 0.356 | 6.43 | 2.401 | 0.93 | 0.8 | 29.5 | 19 | 1.6 | 14.6 | 4 | 0.3 | <1 | 15 | 16.2 | <0.1 | 20.3 | 1.2 | 0.06 | <0.005 | <1 | <0.5 | <0.5
1429046 | Rock | 1.12 | 0.007 | 2.1 | 40.7 | 10.5 | 74 | <0.1 | 2.2 | 4.6 | 606 | 2.41 | 3 | 1.5 | 5.6 | 149 | 0.2 | 0.3 | 0.1 | 31 | 1.9 | 0.017 | 15.2 | 7 | 0.5 | 1448 | 0.108 | 6.78 | 2.958 | 2.42 | 1.6 | 13.1 | 32 | 3.5 | 7.8 | 5.6 | 0.5 | 2 | 6 | 3.4 | <0.1 | 76.7 | 0.4 | 0.05 | <0.005 | <1 | <0.5 | 0.5
1429047 | Rock | 1.35 | 0.012 | 3.3 | 73.5 | 11 | 120 | 0.2 | 3.5 | 7.8 | 1019 | 4.14 | 1 | 1 | 5 | 140 | 0.4 | 0.4 | 1.1 | 62 | 2.57 | 0.02 | 14.9 | 14 | 1.04 | 1380 | 0.136 | 7.07 | 2.494 | 2.94 | 1.7 | 11.2 | 31 | 5.9 | 8.7 | 4.7 | 0.4 | 2 | 11 | 6.3 | 0.2 | 105.5 | 0.4 | 0.09 | <0.005 | <1 | <0.5 | 0.9
1429048 | Rock | 1.27 | 0.009 | 1.5 | 28.7 | 12 | 65 | 0.1 | 2.4 | 3.5 | 555 | 2.2 | 1 | 1.1 | 6 | 162 | 0.1 | 0.2 | 0.4 | 26 | 1.66 | 0.018 | 16.9 | 6 | 0.41 | 1274 | 0.11 | 6.78 | 3.182 | 2.22 | 2.3 | 13.8 | 36 | 3 | 8.1 | 6 | 0.5 | 1 | 6 | 5.4 | <0.1 | 75.1 | 0.5 | 0.05 | <0.005 | <1 | <0.5 | 0.5
1429049 | Rock | 1.28 | 0.024 | 2.9 | 14.3 | 10.6 | 40 | 0.1 | 1.3 | 3.8 | 345 | 1.83 | 2 | 1.4 | 6.7 | 157 | 0.2 | 0.2 | 0.2 | 21 | 1.39 | 0.024 | 17.9 | 3 | 0.26 | 1050 | 0.111 | 6.8 | 3.181 | 2.18 | 2 | 15.9 | 37 | 1.6 | 9.5 | 6.3 | 0.4 | 1 | 5 | 4.2 | <0.1 | 73 | 0.4 | <0.05 | <0.005 | <1 | <0.5 | 0.6
1429050 | Rock | 0.97 | 0.018 | 2.4 | 52.9 | 10.4 | 80 | <0.1 | 1.3 | 2.9 | 391 | 2.15 | 2 | 1.3 | 7.5 | 128 | <0.1 | 0.4 | <0.1 | 22 | 1.12 | 0.016 | 21.2 | 3 | 0.23 | 952 | 0.106 | 6.6 | 2.669 | 2.96 | 3.3 | 15.8 | 42 | 7.1 | 7.6 | 6.1 | 0.4 | 2 | 4 | 3.5 | <0.1 | 88.9 | 0.5 | 0.06 | <0.005 | <1 | <0.5 | 0.7
1429051 | Rock | 2.38 | 0.014 | 2.3 | 27.9 | 9.4 | 169 | <0.1 | 0.8 | 3.9 | 678 | 2.3 | 2 | 1.2 | 7.2 | 124 | 0.7 | 0.4 | 0.2 | 23 | 1.18 | 0.029 | 19.8 | 3 | 0.29 | 1169 | 0.128 | 6.75 | 2.648 | 2.83 | 3.1 | 17.2 | 42 | 8.5 | 8.6 | 6.4 | 0.5 | 1 | 5 | 3.6 | <0.1 | 94.3 | 0.5 | 0.37 | <0.005 | <1 | <0.5 | 0.7
1429052 | Rock | 1.34 | 1.717 | 10.6 | 54.6 | 9.7 | 95 | 0.3 | 1.5 | 3 | 486 | 1.76 | 4 | 1.2 | 6 | 93 | 0.2 | 0.6 | 0.2 | 22 | 1.05 | 0.025 | 17.1 | 4 | 0.18 | 957 | 0.104 | 5.47 | 1.86 | 3.17 | 4.4 | 13.4 | 35 | 5.9 | 6.2 | 5.6 | 0.4 | 1 | 4 | 3.8 | 0.2 | 76.4 | 0.4 | 0.09 | <0.005 | <1 | <0.5 | 0.5
1429053 | Rock | 1.33 | 1.053 | 12.5 | 63.9 | 112.5 | 66 | 0.4 | 1.4 | 1.5 | 188 | 1.08 | 2 | 0.7 | 3.3 | 106 | 0.2 | 1.1 | 0.6 | 19 | 0.39 | 0.011 | 10.9 | 2 | 0.09 | 2231 | 0.047 | 3.23 | 0.631 | 2.6 | 3.1 | 7.2 | 22 | 3 | 3.4 | 2.8 | 0.3 | <1 | 2 | 5.8 | 0.2 | 53.6 | 0.3 | 0.11 | <0.005 | <1 | <0.5 | <0.5
1429054 | Rock | 1.58 | 0.638 | 8.8 | 52.1 | 40.9 | 57 | 0.2 | 3.4 | 2.2 | 245 | 1.24 | 1 | 1 | 6.5 | 90 | 0.2 | 1.1 | 0.4 | 20 | 0.55 | 0.012 | 18.9 | 7 | 0.15 | 1007 | 0.077 | 4.54 | 1.541 | 2.9 | 2.6 | 13.6 | 32 | 3.3 | 5 | 3.7 | 0.3 | <1 | 3 | 5.1 | 0.1 | 62.4 | 0.4 | 0.05 | <0.005 | <1 | <0.5 | 0.5
1429055 | Rock | 1.8 | 0.406 | 4.8 | 37.8 | 24.9 | 135 | 0.1 | 1.4 | 2.8 | 608 | 1.86 | 1 | 1.1 | 7.4 | 130 | 0.6 | 0.6 | 0.2 | 23 | 1.08 | 0.023 | 19 | 5 | 0.23 | 973 | 0.123 | 5.77 | 2.3 | 2.5 | 2.7 | 16.1 | 35 | 5.3 | 8.1 | 5.4 | 0.4 | <1 | 4 | 4.6 | <0.1 | 60.5 | 0.4 | 0.16 | <0.005 | <1 | <0.5 | <0.5
1429056 | Rock | 1.47 | 0.188 | 2.1 | 50 | 14.8 | 83 | 0.1 | 1.4 | 3.1 | 566 | 1.87 | <1 | 0.9 | 8.1 | 129 | 0.4 | 0.5 | 0.2 | 21 | 1.2 | 0.025 | 22 | 4 | 0.29 | 916 | 0.121 | 6.22 | 2.678 | 2.67 | 2.7 | 15.4 | 40 | 6.1 | 7.4 | 5.5 | 0.4 | 1 | 4 | 6.7 | <0.1 | 68.8 | 0.4 | 0.15 | <0.005 | <1 | <0.5 | <0.5
1429057 | Rock | 1.41 | 0.083 | 2 | 37.7 | 14 | 72 | <0.1 | 1.1 | 3.3 | 488 | 2.05 | 2 | 1 | 7.5 | 128 | 0.2 | 0.4 | 0.3 | 22 | 1.47 | 0.024 | 24.5 | 6 | 0.33 | 797 | 0.128 | 6.65 | 2.873 | 2.64 | 2.4 | 13.8 | 45 | 6.5 | 8.6 | 6 | 0.4 | 2 | 5 | 5.4 | <0.1 | 73.8 | 0.4 | 0.12 | <0.005 | <1 | <0.5 | 0.6
1429058 | Rock | 1.98 | 0.108 | 2.6 | 33.9 | 21.1 | 87 | <0.1 | 1.1 | 2.7 | 467 | 1.7 | 1 | 1 | 7.6 | 135 | 0.4 | 0.4 | 0.2 | 20 | 1.24 | 0.021 | 20.3 | 5 | 0.25 | 1055 | 0.111 | 6.44 | 2.802 | 2.84 | 2.4 | 13.6 | 38 | 6.5 | 7.9 | 5.8 | 0.4 | 1 | 4 | 3.8 | <0.1 | 74.6 | 0.4 | 0.1 | <0.005 | <1 | <0.5 | 0.6
1429059 | Rock | 0.79 | 0.595 | 3.6 | 46.3 | 16.6 | 93 | 0.1 | 1.5 | 3.2 | 555 | 2 | <1 | 1.4 | 8 | 122 | 0.3 | 0.5 | 0.2 | 30 | 1.28 | 0.023 | 21 | 6 | 0.32 | 963 | 0.132 | 6.62 | 2.854 | 2.96 | 4.2 | 16.8 | 39 | 7.1 | 8.1 | 6.1 | 0.5 | 1 | 5 | 3.9 | <0.1 | 73.1 | 0.5 | 0.1 | <0.005 | <1 | <0.5 | 0.5
1429060 | Rock | 1.57 | 0.232 | 2.6 | 35.8 | 15.1 | 76 | 0.1 | 1.1 | 3.7 | 627 | 2.44 | 1 | 1.2 | 6.9 | 131 | 0.2 | 0.5 | 0.4 | 32 | 1.64 | 0.048 | 19.9 | 6 | 0.41 | 683 | 0.2 | 6.64 | 2.729 | 2.74 | 3.2 | 13.5 | 39 | 4.7 | 9.9 | 6.1 | 0.4 | 1 | 6 | 5 | <0.1 | 76 | 0.4 | 0.09 | <0.005 | <1 | <0.5 | 0.6
1429061 | Rock | 1.76 | 0.316 | 4.1 | 41.1 | 12.4 | 60 | 0.3 | 1.1 | 3 | 453 | 1.95 | 1 | 1.4 | 7.9 | 108 | 0.2 | 0.5 | 0.2 | 24 | 1.33 | 0.033 | 21.6 | 6 | 0.31 | 630 | 0.147 | 6.15 | 2.578 | 2.75 | 4 | 15.1 | 40 | 4.1 | 8.6 | 5.8 | 0.4 | 1 | 5 | 4.3 | <0.1 | 67.4 | 0.5 | 0.08 | <0.005 | <1 | <0.5 | 0.5
1429062 | Rock | 1.9 | 0.228 | 55.9 | 47.2 | 17 | 67 | 0.3 | 4.3 | 4.7 | 444 | 2.56 | 2 | 1.3 | 8.6 | 86 | 0.1 | 1.2 | 0.9 | 44 | 0.31 | 0.029 | 29.7 | 10 | 0.18 | 734 | 0.159 | 6.4 | 2.836 | 2.33 | 6.8 | 18.7 | 58 | 3 | 7 | 8 | 0.5 | 1 | 5 | 5.2 | <0.1 | 57.2 | 0.5 | 0.05 | <0.005 | <1 | 0.6 | <0.5
1429063 | Rock | 3.35 | 0.138 | 23.8 | 42.5 | 11.3 | 26 | 0.2 | 3.5 | 2.8 | 254 | 1.26 | 2 | 0.6 | 8.7 | 81 | <0.1 | 1.2 | 0.2 | 23 | 0.1 | 0.013 | 22.4 | 6 | 0.07 | 1030 | 0.073 | 5.32 | 2.844 | 2.35 | 7 | 16.9 | 42 | 1.6 | 4.4 | 4.7 | 0.3 | 1 | 3 | 3.2 | <0.1 | 51.3 | 0.5 | <0.05 | <0.005 | <1 | <0.5 | <0.5
1429064 | Rock | 2.59 | 0.268 | 7 | 55.6 | 14 | 35 | 0.3 | 2.1 | 2.3 | 225 | 1.39 | 2 | 0.8 | 10.4 | 90 | 0.1 | 0.9 | <0.1 | 20 | 0.13 | 0.016 | 27.5 | 6 | 0.08 | 1274 | 0.098 | 5.72 | 2.669 | 3.52 | 5.1 | 19.5 | 49 | 2.4 | 5.7 | 6.5 | 0.4 | <1 | 4 | 2.2 | <0.1 | 82.3 | 0.6 | 0.07 | <0.005 | <1 | <0.5 | 0.6
1429065 | Rock Pulp | 0.07 | <0.005 | 2.7 | 27.5 | 5.4 | 62 | 0.3 | 34.9 | 15.7 | 771 | 3.73 | 6 | 0.5 | 1.7 | 282 | 0.3 | 0.9 | <0.1 | 134 | 2.85 | 0.067 | 8.3 | 57 | 1.43 | 499 | 0.405 | 6.44 | 2.574 | 0.88 | 21 | 26.4 | 17 | 1 | 14.5 | 4 | 0.3 | <1 | 15 | 16.3 | <0.1 | 13.5 | 0.8 | <0.05 | <0.005 | <1 | <0.5 | <0.5
1429066 | Rock | 2.08 | 0.111 | 8 | 93.9 | 13.3 | 42 | 0.3 | 1.6 | 3.3 | 368 | 1.59 | 1 | 0.9 | 8.6 | 88 | 0.1 | 0.7 | 0.3 | 20 | 0.43 | 0.022 | 20.4 | 6 | 0.08 | 1169 | 0.112 | 6.44 | 3.375 | 3.1 | 5.3 | 13.3 | 36 | 2.8 | 6.4 | 7 | 0.6 | 1 | 4 | 2.3 | <0.1 | 73.5 | 0.4 | 0.07 | <0.005 | <1 | <0.5 | <0.5
1429067 | Rock | 2.12 | 0.023 | 4.3 | 53.6 | 13.4 | 41 | 0.1 | 1.9 | 2.5 | 331 | 1.54 | 2 | 1.1 | 9.9 | 108 | <0.1 | 0.6 | <0.1 | 16 | 0.67 | 0.014 | 25.6 | 7 | 0.08 | 1338 | 0.095 | 6.37 | 2.822 | 3.1 | 3.9 | 18.7 | 46 | 1.9 | 6.9 | 6 | 0.4 | 1 | 3 | 3.1 | <0.1 | 75.9 | 0.5 | <0.05 | <0.005 | <1 | <0.5 | <0.5
1429068 | Rock | 2.84 | 0.052 | 6.5 | 76.5 | 13.3 | 66 | 0.2 | 1.6 | 2.4 | 306 | 1.29 | 2 | 0.8 | 9.3 | 91 | 0.2 | 0.8 | <0.1 | 18 | 0.55 | 0.014 | 26.2 | 6 | 0.05 | 1404 | 0.097 | 6 | 3.015 | 3.13 | 5.3 | 17.6 | 45 | 1.8 | 4.1 | 5.6 | 0.4 | <1 | 3 | 2.1 | <0.1 | 65.3 | 0.6 | 0.08 | <0.005 | <1 | <0.5 | <0.5
1429069 | Rock | 1.82 | 0.026 | 4.3 | 81.4 | 12.5 | 129 | 0.2 | 1.9 | 2.4 | 338 | 1.83 | 3 | 0.8 | 8.6 | 102 | 0.5 | 0.9 | <0.1 | 16 | 0.68 | 0.02 | 25.1 | <1 | 0.14 | 869 | 0.123 | 6.47 | 2.52 | 2.53 | 2.8 | 13.4 | 44 | 2.6 | 6.8 | 6.5 | 0.4 | 1 | 4 | 3.6 | <0.1 | 74.1 | 0.3 | 0.09 | <0.005 | <1 | <0.5 | <0.5
1429070 | Rock | 2.97 | 0.012 | 5.4 | 134.5 | 16.9 | 197 | 0.2 | 1.7 | 3.8 | 560 | 2.16 | 2 | 1.1 | 8.7 | 131 | 1.8 | 0.8 | 0.8 | 20 | 1.22 | 0.023 | 24.7 | 7 | 0.14 | 1087 | 0.139 | 7.46 | 2.994 | 2.47 | 3.7 | 14.6 | 43 | 4.3 | 8.5 | 7.4 | 0.5 | 2 | 5 | 3.6 | <0.1 | 79.5 | 0.4 | 0.26 | <0.005 | <1 | <0.5 | 0.5
1429071 | Rock | 1.34 | <0.005 | 7.9 | 48.8 | 22.9 | 149 | 0.1 | 1.8 | 2.8 | 552 | 1.85 | 2 | 2.5 | 10.5 | 180 | 0.8 | 0.8 | 0.4 | 15 | 1.34 | 0.022 | 27.2 | 7 | 0.16 | 1416 | 0.147 | 8.62 | 2.676 | 3.14 | 2.6 | 16.8 | 49 | 3.8 | 10 | 8 | 0.6 | 2 | 5 | 4.3 | <0.1 | 103.3 | 0.5 | 0.15 | <0.005 | <1 | <0.5 | 0.7
1429072 | Rock | 0.91 | 0.009 | 6.1 | 45.8 | 15.9 | 136 | 0.1 | 1.4 | 2.3 | 345 | 1.64 | 1 | 1 | 8.4 | 153 | 0.7 | 0.6 | <0.1 | 15 | 1.13 | 0.018 | 21.2 | 6 | 0.12 | 1025 | 0.118 | 6.7 | 2.679 | 2.66 | 2.9 | 13.4 | 38 | 2.5 | 7.4 | 6.3 | 0.4 | 1 | 4 | 6.5 | <0.1 | 78.2 | 0.4 | 0.05 | <0.005 | <1 | <0.5 | 0.5
1429073 | Rock | 1.7 | 0.072 | 15.2 | 126.2 | 16.6 | 91 | 0.2 | 1.5 | 3.1 | 311 | 1.8 | 3 | 1.3 | 9.3 | 116 | 0.4 | 1.2 | 0.2 | 17 | 0.6 | 0.016 | 25.4 | 6 | 0.11 | 991 | 0.11 | 6.72 | 2.709 | 3.08 | 4.3 | 16.6 | 44 | 2.9 | 6.3 | 6.5 | 0.5 | 1 | 4 | 5.4 | <0.1 | 82.1 | 0.5 | 0.06 | <0.005 | <1 | <0.5 | 0.6
1429074 | Rock | 1.3 | 0.1 | 18.8 | 47 | 22.3 | 56 | 0.1 | 1.3 | 2.3 | 263 | 1.49 | 2 | 1.2 | 10.1 | 109 | 0.2 | 0.8 | 0.2 | 21 | 0.84 | 0.015 | 24.4 | 5 | 0.11 | 1118 | 0.119 | 6.39 | 2.247 | 3.33 | 4.1 | 19.2 | 43 | 3.7 | 5.3 | 7.3 | 0.5 | 1 | 4 | 3.7 | <0.1 | 81.3 | 0.6 | 0.07 | <0.005 | <1 | <0.5 | 0.6
1429075 | Rock | 2.24 | 0.165 | 25.2 | 47.5 | 23.3 | 55 | 0.1 | 1.4 | 2.5 | 272 | 1.58 | 2 | 1.2 | 9.3 | 105 | 0.1 | 0.9 | 0.2 | 22 | 0.82 | 0.017 | 25.1 | 5 | 0.11 | 1071 | 0.11 | 6.24 | 2.227 | 3.22 | 4.1 | 19.1 | 44 | 3.5 | 5.6 | 6.5 | 0.4 | 1 | 4 | 4 | <0.1 | 76.5 | 0.6 | 0.06 | <0.005 | <1 | <0.5 | 0.5
1429076 | Rock | 1.63 | 0.029 | 8.3 | 51.1 | 21.4 | 58 | <0.1 | 1 | 1.9 | 324 | 1.34 | 2 | 0.8 | 8.8 | 131 | <0.1 | 0.8 | 0.1 | 18 | 1.15 | 0.016 | 22.6 | 5 | 0.16 | 966 | 0.109 | 6.25 | 2.134 | 2.88 | 3.3 | 16.9 | 40 | 2.8 | 6.1 | 6.8 | 0.6 | 2 | 4 | 4.7 | <0.1 | 73.6 | 0.5 | 0.06 | <0.005 | <1 | <0.5 | 0.5
1429077 | Rock | 2.18 | 0.085 | 20.7 | 63.3 | 31.2 | 82 | 0.2 | 2.4 | 3 | 436 | 1.68 | 2 | 2.4 | 9.9 | 136 | 0.3 | 0.9 | 0.3 | 23 | 1.65 | 0.023 | 23.7 | 8 | 0.18 | 1021 | 0.142 | 8.4 | 2.657 | 2.64 | 4.9 | 19.7 | 43 | 3.4 | 8.7 | 8.6 | 0.7 | 1 | 5 | 13 | <0.1 | 76.2 | 0.6 | 0.07 | <0.005 | <1 | <0.5 | 0.6
1429078 | Rock | 2.19 | 0.041 | 18.6 | 82.3 | 31.6 | 85 | 0.2 | 1.9 | 3.3 | 493 | 1.72 | 3 | 1.7 | 10.8 | 171 | 0.3 | 0.8 | 0.2 | 19 | 1.61 | 0.021 | 25.4 | 9 | 0.19 | 1452 | 0.141 | 8.6 | 2.599 | 3.22 | 5 | 21.7 | 48 | 4.2 | 9.5 | 8.6 | 0.8 | 2 | 5 | 7.8 | <0.1 | 92.4 | 0.6 | 0.11 | <0.005 | <1 | <0.5 | 0.7
1429079 | Rock | 1.27 | 0.013 | 5.1 | 60.3 | 24.8 | 66 | 0.1 | 1.7 | 2.7 | 341 | 1.65 | 3 | 1.5 | 8.6 | 135 | 0.2 | 0.6 | 0.3 | 18 | 1.14 | 0.022 | 21.8 | 8 | 0.17 | 1177 | 0.108 | 6.48 | 2.635 | 2.91 | 2.7 | 16.6 | 40 | 2.6 | 7.5 | 6.2 | 0.5 | 2 | 4 | 4.2 | <0.1 | 78.1 | 0.5 | 0.07 | <0.005 | <1 | <0.5 | 0.5
1429080 | Rock | 2.44 | 0.017 | 4.9 | 45.6 | 24.1 | 64 | 0.1 | 1.3 | 2.3 | 391 | 1.57 | 2 | 1.2 | 7.1 | 113 | 0.2 | 0.6 | <0.1 | 20 | 1.45 | 0.017 | 17.8 | 6 | 0.16 | 840 | 0.106 | 6.29 | 2.692 | 2.58 | 3.8 | 14.5 | 33 | 2.2 | 6.9 | 6.2 | 0.5 | 1 | 4 | 4.2 | <0.1 | 65.2 | 0.4 | 0.06 | <0.005 | <1 | <0.5 | <0.5
1429081 | Rock | 2 | 0.02 | 4.9 | 43.5 | 22.5 | 61 | <0.1 | 1.4 | 2.8 | 349 | 1.52 | 2 | 1.2 | 10.4 | 144 | 0.2 | 0.5 | <0.1 | 18 | 1.18 | 0.025 | 26.1 | 7 | 0.17 | 1185 | 0.118 | 6.84 | 2.88 | 2.9 | 5.9 | 16.5 | 50 | 3.1 | 7.6 | 7 | 0.5 | 2 | 4 | 3.4 | <0.1 | 77.5 | 0.5 | 0.07 | <0.005 | <1 | <0.5 | <0.5
1429082 | Rock | 2.39 | 0.015 | 6.9 | 39.1 | 18.4 | 53 | <0.1 | 1.7 | 2.5 | 342 | 1.49 | 2 | 1.2 | 10.6 | 124 | 0.2 | 0.5 | <0.1 | 17 | 1.08 | 0.018 | 24.4 | 8 | 0.16 | 1081 | 0.105 | 6.49 | 2.948 | 2.95 | 5.8 | 18.3 | 45 | 2.1 | 6.8 | 6.3 | 0.4 | 1 | 4 | 2.9 | <0.1 | 75.2 | 0.6 | <0.05 | <0.005 | <1 | <0.5 | <0.5
1429083 | Rock | 2.55 | 0.139 | 4 | 77.5 | 18 | 55 | 0.2 | 1.4 | 4 | 371 | 1.76 | 2 | 1.5 | 8.3 | 121 | 0.1 | 0.7 | 0.1 | 24 | 1.2 | 0.025 | 20.8 | 8 | 0.22 | 1082 | 0.132 | 6.52 | 2.969 | 2.86 | 6.1 | 14.7 | 39 | 2.8 | 7.2 | 6.4 | 0.5 | 2 | 5 | 3.8 | 0.2 | 72.6 | 0.5 | 0.06 | <0.005 | <1 | <0.5 | <0.5
1429084 | Rock | 2.02 | 2.273 | 4.9 | 70.4 | 15.4 | 64 | 0.8 | 1.6 | 3.6 | 457 | 1.93 | 3 | 2.8 | 8.7 | 107 | 0.2 | 0.9 | 0.1 | 26 | 1.17 | 0.029 | 20.5 | 7 | 0.23 | 1048 | 0.141 | 6.28 | 2.558 | 2.93 | 6.4 | 16.8 | 38 | 3.1 | 7.6 | 6.5 | 0.4 | 2 | 5 | 3.3 | 0.2 | 77.9 | 0.5 | <0.05 | <0.005 | <1 | 0.9 | 0.6
1429085 | Rock Pulp | 0.06 | 1.432 | 9.2 | 48.9 | 9 | 64 | 0.3 | 39.4 | 12.8 | 771 | 4.38 | 8 | 0.6 | 1.7 | 263 | 0.2 | 2.2 | 0.1 | 130 | 2.51 | 0.063 | 8.2 | 59 | 1.35 | 493 | 0.384 | 6.38 | 2.425 | 0.89 | 0.9 | 27.5 | 17 | 2 | 14.4 | 4.1 | 0.2 | <1 | 15 | 16 | <0.1 | 15.8 | 1 | 0.05 | <0.005 | <1 | <0.5 | <0.5
1429086 | Rock | 2.08 | 4.428 | 7.4 | 65.7 | 16.9 | 77 | 0.7 | 1.6 | 3.8 | 427 | 2.11 | 3 | 1.6 | 8.8 | 120 | 0.1 | 0.7 | 0.1 | 34 | 1.27 | 0.03 | 23.2 | 7 | 0.29 | 1353 | 0.163 | 7.08 | 3.151 | 2.63 | 7.4 | 18.5 | 44 | 6.5 | 7.2 | 7.7 | 0.5 | 2 | 6 | 3.5 | 0.3 | 75.4 | 0.6 | 0.07 | <0.005 | <1 | 5.1 | 0.5
1429087 | Rock | 2.51 | 1.278 | 8.5 | 48.2 | 12 | 99 | 0.2 | 3 | 5.1 | 647 | 2.97 | 2 | 1.9 | 6.7 | 116 | 0.3 | 0.7 | 0.3 | 49 | 1.89 | 0.044 | 17.6 | 11 | 0.49 | 987 | 0.207 | 6.73 | 2.335 | 3.04 | 5.7 | 15.2 | 34 | 8.3 | 9.5 | 7.5 | 0.6 | 2 | 7 | 6.2 | 0.1 | 87.6 | 0.5 | 0.08 | <0.005 | <1 | 0.8 | 0.7
1429088 | Rock | 2.16 | 0.357 | 3.5 | 34.1 | 14.7 | 75 | 0.2 | 1.3 | 2.5 | 456 | 1.93 | 2 | 2 | 9.1 | 139 | 0.3 | 0.7 | 0.2 | 20 | 1.41 | 0.024 | 23 | 7 | 0.27 | 955 | 0.146 | 7.42 | 2.806 | 2.71 | 3.9 | 18.3 | 44 | 8.9 | 9.6 | 7.7 | 0.6 | 2 | 5 | 4 | <0.1 | 80.2 | 0.6 | 0.11 | <0.005 | <1 | <0.5 | 0.6
1429089 | Rock | 1.49 | 0.221 | 3.4 | 42.4 | 19.6 | 69 | 0.1 | 1.4 | 2.4 | 383 | 1.57 | 2 | 2.1 | 10.8 | 157 | 0.2 | 0.6 | 0.4 | 16 | 1.26 | 0.02 | 27.3 | 7 | 0.21 | 1123 | 0.124 | 7.65 | 2.898 | 2.91 | 6.5 | 18.9 | 50 | 5.9 | 8.4 | 7.7 | 0.6 | 2 | 5 | 4.1 | <0.1 | 86 | 0.6 | 0.11 | <0.005 | <1 | <0.5 | 0.7
1429090 | Rock | 1.96 | 0.169 | 5.9 | 47.4 | 19.5 | 68 | 0.1 | 1.7 | 2.7 | 353 | 1.68 | 3 | 2.1 | 11.5 | 159 | 0.1 | 0.8 | 0.3 | 16 | 1.45 | 0.023 | 28.2 | 9 | 0.23 | 1073 | 0.129 | 8.01 | 2.793 | 2.89 | 4.9 | 20 | 52 | 5.4 | 9 | 7.3 | 0.6 | 2 | 5 | 5.2 | <0.1 | 85 | 0.6 | 0.06 | <0.005 | <1 | <0.5 | 0.6
1429091 | Rock | 1.21 | 0.09 | 4.9 | 53.1 | 17.3 | 57 | 0.1 | 1.1 | 2.4 | 319 | 1.39 | 3 | 1.5 | 10.6 | 126 | 0.2 | 0.7 | 0.4 | 15 | 1.16 | 0.014 | 28 | 6 | 0.18 | 1110 | 0.097 | 6.9 | 2.564 | 2.94 | 3.2 | 17.3 | 52 | 3.1 | 8 | 5.9 | 0.5 | <1 | 4 | 4.4 | <0.1 | 82.8 | 0.6 | <0.05 | <0.005 | <1 | <0.5 | 0.6
1429092 | Rock | 2.24 | 0.392 | 6.3 | 51.5 | 17.2 | 71 | 0.2 | 1.6 | 2.9 | 406 | 1.69 | 3 | 1.4 | 10.6 | 126 | 0.3 | 0.8 | 0.3 | 21 | 1.28 | 0.021 | 25.4 | 9 | 0.22 | 1101 | 0.122 | 7.2 | 2.62 | 2.9 | 5.4 | 19.2 | 47 | 3.6 | 7.9 | 6.9 | 0.5 | 1 | 5 | 4.3 | <0.1 | 79.2 | 0.6 | 0.08 | <0.005 | <1 | <0.5 | 0.6
1429093 | Rock | 2.42 | 0.348 | 5.6 | 58.1 | 18.4 | 71 | 0.2 | 1.8 | 3.3 | 407 | 1.69 | 3 | 1.8 | 9.8 | 134 | 0.3 | 0.8 | 0.3 | 22 | 1.34 | 0.022 | 23.2 | 9 | 0.23 | 1119 | 0.128 | 7.21 | 2.709 | 2.84 | 5.4 | 18.1 | 45 | 3.1 | 7.8 | 7 | 0.5 | 1 | 5 | 4.9 | <0.1 | 80.1 | 0.5 | <0.05 | <0.005 | <1 | <0.5 | 0.6
1429094 | Rock | 2.49 | 0.083 | 5.2 | 77.6 | 16.5 | 72 | 0.2 | 1.6 | 3 | 398 | 1.73 | 3 | 1.4 | 9.3 | 134 | 0.2 | 0.7 | 0.2 | 18 | 1.38 | 0.02 | 22.7 | 8 | 0.2 | 1096 | 0.118 | 7.35 | 2.865 | 2.79 | 4.2 | 16.8 | 43 | 2.4 | 7.7 | 6.7 | 0.5 | 2 | 4 | 4.3 | <0.1 | 79.6 | 0.6 | 0.07 | <0.005 | <1 | <0.5 | 0.5
1429095 | Rock | 2.36 | 0.129 | 5 | 73.5 | 17.5 | 75 | 0.1 | 1.2 | 3.2 | 390 | 1.57 | 3 | 1.5 | 9.5 | 142 | 0.4 | 0.7 | 0.2 | 17 | 1.38 | 0.022 | 24.1 | 8 | 0.2 | 1142 | 0.125 | 7.89 | 2.783 | 2.76 | 4.7 | 18.3 | 45 | 2.5 | 7.6 | 7.2 | 0.6 | 1 | 4 | 4.8 | <0.1 | 83.9 | 0.6 | 0.11 | <0.005 | <1 | <0.5 | 0.6
1429096 | Rock | 1.45 | 0.093 | 14.3 | 72.9 | 18.1 | 77 | 0.2 | 1.1 | 2.6 | 338 | 1.58 | 3 | 1.5 | 9.2 | 142 | 0.3 | 0.8 | 0.1 | 15 | 1.13 | 0.018 | 24.4 | 7 | 0.19 | 1183 | 0.116 | 6.93 | 2.619 | 2.89 | 3.9 | 17.3 | 45 | 2.3 | 7.2 | 6.6 | 0.5 | 1 | 4 | 4.1 | <0.1 | 83.3 | 0.4 | <0.05 | 0.005 | <1 | <0.5 | 0.6
1429097 | Rock | 2 | 0.052 | 12.6 | 78.6 | 22.2 | 90 | 0.2 | 1.2 | 3.1 | 423 | 1.51 | 3 | 1.4 | 10.3 | 158 | 0.3 | 0.6 | <0.1 | 13 | 1.4 | 0.019 | 25.3 | 6 | 0.22 | 1301 | 0.12 | 7.89 | 2.574 | 2.78 | 3.7 | 19.8 | 48 | 2.3 | 8.8 | 7.1 | 0.5 | 2 | 4 | 5.2 | <0.1 | 90.7 | 0.6 | 0.06 | <0.005 | <1 | <0.5 | 0.6
1429098 | Rock | 1.74 | 0.056 | 6.3 | 70.6 | 18.6 | 58 | 0.1 | 0.8 | 2.4 | 322 | 1.44 | 2 | 1.3 | 8.1 | 122 | 0.2 | 0.4 | <0.1 | 11 | 1.08 | 0.015 | 18.8 | 6 | 0.18 | 984 | 0.087 | 5.74 | 2.515 | 2.62 | 2.6 | 15.5 | 37 | 1.5 | 6.7 | 5.3 | 0.4 | 2 | 3 | 3.9 | <0.1 | 68.8 | 0.5 | <0.05 | <0.005 | <1 | <0.5 | 0.5
1429099 | Rock | 1.54 | 0.037 | 3.5 | 74.7 | 19.1 | 57 | 0.1 | 1.1 | 2.6 | 376 | 1.44 | 4 | 1.5 | 8.6 | 152 | 0.2 | 0.8 | 0.1 | 12 | 1.41 | 0.015 | 19.7 | 6 | 0.22 | 1014 | 0.096 | 6.66 | 2.687 | 2.72 | 3.6 | 17.7 | 39 | 1.4 | 7.3 | 5.9 | 0.5 | 1 | 4 | 4.8 | <0.1 | 78.9 | 0.5 | <0.05 | <0.005 | <1 | <0.5 | 0.6
1429100 | Rock | 1.89 | 0.902 | 22.6 | 67.8 | 16.1 | 37 | 0.5 | 1.3 | 2.5 | 278 | 1.29 | 5 | 1 | 6.6 | 113 | <0.1 | 2.1 | 0.2 | 12 | 1.03 | 0.013 | 16.1 | 5 | 0.14 | 800 | 0.076 | 4.95 | 1.714 | 3.36 | 4.8 | 14.3 | 31 | 1.4 | 5.1 | 4.9 | 0.4 | <1 | 3 | 4.7 | 0.2 | 69.5 | 0.4 | <0.05 | 0.009 | <1 | <0.5 | 0.5
1429101 | Rock | 3.06 | 2.214 | 20 | 78.3 | 59.5 | 45 | 0.7 | 8.8 | 3.5 | 1574 | 1.19 | 4 | 0.8 | 4.4 | 106 | 0.2 | 4.1 | 0.3 | 10 | 0.51 | 0.01 | 12.4 | 6 | 0.09 | 840 | 0.051 | 3.16 | 0.715 | 1.69 | 3.3 | 9.4 | 23 | 1.2 | 3.9 | 3.1 | 0.2 | <1 | 2 | 11 | 0.2 | 40.8 | 0.3 | <0.05 | <0.005 | <1 | <0.5 | 0.6
1429102 | Rock | 3.52 | 2.092 | 49.3 | 103.8 | 71 | 55 | 0.8 | 4.5 | 4.6 | 2831 | 1.7 | 6 | 1.4 | 4.3 | 107 | 0.3 | 7.6 | 0.5 | 12 | 0.7 | 0.012 | 12.2 | 6 | 0.12 | 1439 | 0.054 | 3.29 | 0.858 | 1.56 | 3.9 | 9 | 23 | 1.6 | 5.3 | 3.2 | 0.2 | 1 | 2 | 9.8 | 0.1 | 41.5 | 0.2 | <0.05 | <0.005 | <1 | <0.5 | 0.9
1429103 | Rock | 1.66 | 0.564 | 16.1 | 72.7 | 29.1 | 69 | 0.3 | 2.3 | 3.3 | 1130 | 1.58 | 4 | 1.6 | 7.5 | 106 | 0.4 | 3.4 | 0.2 | 16 | 0.98 | 0.016 | 19.6 | 6 | 0.18 | 1124 | 0.095 | 5.64 | 2.182 | 2.41 | 3.7 | 12.6 | 36 | 1.9 | 5.8 | 5.4 | 0.4 | 1 | 3 | 9.6 | <0.1 | 67.1 | 0.4 | <0.05 | <0.005 | <1 | <0.5 | 0.7
1429104 | Rock | 1.85 | 0.521 | 8.2 | 58 | 19.2 | 63 | 0.2 | 1.6 | 2.7 | 693 | 1.63 | 4 | 1.5 | 7.5 | 107 | 0.2 | 2.1 | 0.1 | 15 | 1.03 | 0.017 | 20.3 | 7 | 0.19 | 907 | 0.097 | 5.84 | 2.445 | 2.41 | 2.9 | 13.2 | 38 | 2 | 5.9 | 5.7 | 0.4 | 1 | 4 | 8.8 | <0.1 | 67.4 | 0.5 | 0.07 | <0.005 | <1 | <0.5 | 0.6
1429105 | Rock | 2.2 | 0.102 | 4.9 | 56.9 | 16.6 | 69 | 0.2 | 1.2 | 2.4 | 638 | 1.5 | 3 | 1.6 | 7.9 | 113 | 0.3 | 2.2 | 0.1 | 12 | 1.16 | 0.017 | 21.6 | 6 | 0.21 | 876 | 0.099 | 6.41 | 2.572 | 2.29 | 2.4 | 11.8 | 41 | 1.9 | 5.8 | 6 | 0.4 | 2 | 4 | 10.5 | <0.1 | 69 | 0.4 | <0.05 | <0.005 | <1 | <0.5 | 0.6
1429106 | Rock | 2.34 | 0.159 | 5.7 | 74.9 | 14.4 | 117 | 0.3 | 1.1 | 2.3 | 438 | 1.51 | 3 | 1.5 | 8.1 | 105 | 0.5 | 1.3 | 0.2 | 12 | 0.97 | 0.014 | 22.3 | 6 | 0.19 | 912 | 0.086 | 5.7 | 2.486 | 2.44 | 2.2 | 12.2 | 42 | 1.5 | 5.9 | 5.2 | 0.4 | 1 | 3 | 10 | <0.1 | 70.8 | 0.4 | 0.06 | <0.005 | <1 | <0.5 | 0.6
1429107 | Rock | 0.87 | 0.154 | 10.1 | 44.8 | 9.3 | 64 | 0.1 | 13.3 | 4.2 | 456 | 1.81 | 3 | 1.1 | 8.8 | 79 | 0.2 | 1.6 | 0.2 | 28 | 0.16 | 0.03 | 23.8 | 11 | 0.1 | 524 | 0.154 | 5.48 | 3.275 | 2.15 | 3.9 | 23.4 | 47 | 1.6 | 5.5 | 6.5 | 0.5 | <1 | 5 | 3.5 | <0.1 | 48.2 | 0.7 | <0.05 | <0.005 | <1 | <0.5 | <0.5
1429108 | Rock | 2.53 | 0.141 | 10.2 | 66.3 | 8.5 | 106 | 0.2 | 3.7 | 5.7 | 710 | 2.88 | 5 | 1.4 | 8.7 | 89 | 0.3 | 2 | 0.4 | 37 | 0.35 | 0.064 | 23.9 | 7 | 0.18 | 585 | 0.21 | 6.45 | 3.036 | 2.46 | 4.5 | 21.5 | 48 | 2.6 | 11.6 | 7.8 | 0.7 | 2 | 7 | 8.6 | <0.1 | 62.7 | 0.6 | 0.06 | <0.005 | <1 | <0.5 | 0.5
1429109 | Rock | 1.72 | 0.323 | 30.4 | 62.4 | 9.4 | 63 | 0.1 | 17.2 | 3.9 | 511 | 2.12 | 6 | 1.3 | 8.6 | 76 | 0.2 | 1.9 | <0.1 | 33 | 0.14 | 0.04 | 23.2 | 10 | 0.07 | 597 | 0.147 | 5.21 | 2.29 | 4.42 | 8.6 | 18.5 | 44 | 2.2 | 6.9 | 6.6 | 0.5 | <1 | 5 | 3.4 | <0.1 | 72.8 | 0.5 | <0.05 | <0.005 | <1 | <0.5 | 1.2
1429110 | Rock | 4.15 | 2.241 | 93.2 | 80.2 | 38.9 | 60 | 1.1 | 6.5 | 3.3 | 221 | 1.74 | 8 | 1.4 | 10.5 | 126 | 0.2 | 4.5 | 0.6 | 23 | 0.07 | 0.018 | 27.6 | 7 | 0.04 | 1015 | 0.085 | 5.23 | 1.566 | 4.89 | 9.3 | 27.1 | 50 | 2.4 | 5.5 | 5.6 | 0.4 | 1 | 3 | 3.8 | <0.1 | 86.4 | 0.8 | <0.05 | <0.005 | <1 | 1.7 | 0.9
1429111 | Rock | 1.83 | 0.232 | 9.1 | 25.8 | 11.8 | 39 | 0.2 | 1.6 | 1.3 | 230 | 1.01 | 2 | 1 | 12.1 | 73 | 0.2 | 1.3 | <0.1 | 14 | 0.1 | 0.008 | 31.2 | 5 | 0.03 | 1162 | 0.062 | 5.37 | 2.293 | 4.27 | 5.3 | 28.8 | 58 | 1 | 4.8 | 6.2 | 0.4 | <1 | 3 | 1.7 | <0.1 | 87.3 | 0.9 | <0.05 | <0.005 | <1 | <0.5 | 0.6
1429112 | Rock | 2.18 | 0.042 | 8.9 | 32.9 | 11.8 | 67 | <0.1 | 1.4 | 2.5 | 318 | 1.78 | 3 | 1.1 | 9.8 | 89 | 0.3 | 1.7 | <0.1 | 25 | 0.2 | 0.026 | 25.7 | 6 | 0.08 | 1062 | 0.134 | 5.77 | 2.552 | 3.76 | 6.6 | 24.8 | 49 | 1.6 | 7.2 | 8.3 | 0.6 | 1 | 5 | 2.9 | <0.1 | 87.1 | 0.8 | 0.07 | <0.005 | <1 | <0.5 | 0.6
1429113 | Rock | 1.74 | 0.074 | 7.8 | 40.5 | 9.6 | 42 | <0.1 | 1.3 | 2.5 | 304 | 1.67 | 2 | 1 | 10.6 | 79 | 0.1 | 1.4 | <0.1 | 27 | 0.2 | 0.028 | 27 | 5 | 0.09 | 915 | 0.137 | 5.68 | 2.549 | 3.76 | 6.3 | 25.8 | 51 | 1.3 | 7.2 | 8.4 | 0.6 | 1 | 5 | 2.9 | <0.1 | 90.8 | 0.8 | <0.05 | <0.005 | <1 | <0.5 | 0.6
1429114 | Rock | 1.82 | 0.557 | 6 | 25.6 | 18.6 | 50 | 0.2 | 2.1 | 3.2 | 324 | 1.83 | 1 | 1 | 8.5 | 74 | <0.1 | 1.1 | 0.1 | 32 | 0.29 | 0.037 | 23 | 5 | 0.08 | 1151 | 0.135 | 5.04 | 1.868 | 4.26 | 8.3 | 17.6 | 44 | 1.5 | 6.2 | 6.8 | 0.5 | 1 | 4 | 3.2 | <0.1 | 92.2 | 0.5 | <0.05 | <0.005 | <1 | <0.5 | 0.6
1429115 | Rock | 2 | 0.95 | 6.2 | 27.9 | 21.5 | 53 | 0.2 | 2.4 | 3 | 321 | 1.88 | 2 | 1.1 | 8.3 | 72 | <0.1 | 1 | <0.1 | 31 | 0.25 | 0.036 | 22.7 | 7 | 0.08 | 1106 | 0.13 | 5.03 | 1.762 | 3.97 | 8 | 18.3 | 42 | 1.4 | 6.4 | 6.6 | 0.5 | 1 | 4 | 3.2 | <0.1 | 86.5 | 0.5 | <0.05 | <0.005 | <1 | <0.5 | 0.6
1429116 | Rock | 2.07 | 0.062 | 3.6 | 31.9 | 12.8 | 61 | <0.1 | 1.8 | 2.3 | 243 | 1.61 | 2 | 0.8 | 9 | 93 | 0.2 | 1.1 | <0.1 | 21 | 0.36 | 0.023 | 23.2 | 5 | 0.12 | 862 | 0.111 | 5.97 | 2.35 | 3.26 | 4.2 | 16.5 | 43 | 1.2 | 6.7 | 6.1 | 0.4 | 1 | 4 | 3.7 | <0.1 | 76.3 | 0.5 | <0.05 | <0.005 | <1 | <0.5 | <0.5
1429117 | Rock | 1.19 | 0.066 | 5.2 | 111.9 | 14.5 | 52 | 0.2 | 1.5 | 3.3 | 209 | 1.69 | 2 | 0.8 | 8.9 | 103 | 0.1 | 1.2 | 0.1 | 25 | 0.17 | 0.025 | 25.6 | 6 | 0.1 | 1199 | 0.111 | 5.54 | 2.139 | 3.49 | 5.2 | 15.3 | 47 | 1.6 | 5.1 | 5.5 | 0.3 | <1 | 3 | 3.1 | <0.1 | 82.6 | 0.4 | <0.05 | <0.005 | <1 | <0.5 | 0.6
1429118 | Rock | 1.33 | 0.01 | 6.6 | 86.8 | 11.6 | 111 | 0.2 | 1 | 5.9 | 584 | 3.51 | 2 | 1.6 | 7.4 | 98 | 0.2 | 1.4 | 0.3 | 48 | 1.06 | 0.06 | 21.8 | 5 | 0.31 | 1050 | 0.273 | 7.14 | 2.143 | 2.98 | 4 | 14.6 | 43 | 3.1 | 13.1 | 8.5 | 0.6 | 2 | 10 | 7.5 | <0.1 | 110.1 | 0.5 | 0.09 | <0.005 | <1 | <0.5 | 0.6
1429119 | Rock | 1.65 | 0.009 | 5.1 | 44 | 13.5 | 77 | <0.1 | 1.4 | 3.5 | 471 | 2.08 | <1 | 1.1 | 8.6 | 130 | 0.2 | 0.8 | <0.1 | 25 | 1.28 | 0.026 | 21 | 7 | 0.16 | 1210 | 0.147 | 6.6 | 2.427 | 3.3 | 3.7 | 14.8 | 40 | 2.1 | 8.1 | 7 | 0.5 | 1 | 6 | 4 | <0.1 | 91.2 | 0.4 | 0.06 | <0.005 | <1 | <0.5 | 0.5
1429120 | Rock | 1.68 | 0.009 | 3.1 | 70.3 | 11.3 | 70 | <0.1 | 1.2 | 3.6 | 380 | 1.79 | 2 | 1.2 | 8.4 | 115 | <0.1 | 0.7 | <0.1 | 18 | 1.21 | 0.025 | 20.6 | 5 | 0.15 | 1139 | 0.135 | 6.54 | 2.655 | 2.71 | 2.9 | 16.9 | 40 | 1.8 | 8.6 | 7.1 | 0.5 | 1 | 5 | 4.5 | <0.1 | 81.9 | 0.5 | 0.12 | <0.005 | <1 | <0.5 | 0.5
1429121 | Rock | 1.91 | 0.006 | 3.9 | 53.1 | 13.3 | 69 | 0.1 | 1.3 | 2.8 | 355 | 1.71 | 3 | 1.1 | 8.2 | 105 | 0.2 | 1.1 | <0.1 | 16 | 0.97 | 0.021 | 22.5 | 6 | 0.14 | 1017 | 0.123 | 6.53 | 2.621 | 2.68 | 2.5 | 15.1 | 43 | 2.2 | 7.3 | 6.4 | 0.4 | 1 | 4 | 3.5 | <0.1 | 83.1 | 0.5 | 0.06 | <0.005 | <1 | <0.5 | <0.5
1429122 | Rock | 1.83 | 0.005 | 5 | 74.2 | 22.8 | 71 | 0.1 | 1.3 | 2.8 | 344 | 1.5 | 2 | 1.2 | 9 | 123 | 0.3 | 1.1 | <0.1 | 14 | 0.93 | 0.019 | 21.7 | 6 | 0.14 | 1238 | 0.115 | 6.73 | 2.488 | 2.8 | 2 | 13.5 | 41 | 2 | 7.9 | 6.6 | 0.4 | 1 | 4 | 4.3 | <0.1 | 86.2 | 0.5 | 0.09 | <0.005 | <1 | <0.5 | 0.5