## GARMIN DUMP
GPS PT | ZONE | EASTING(m) | NORTHING(m) | ELEV(m) | DATE | TIME | AM/PM
79 | 7 | 660677 | 6786066 | 1113 | 2015-08-09 | 2:28 | PM
80 | 8 | 339133 | 6786060 | 1227 | 2015-08-09 | 2:54 | PM
81 | 8 | 339132 | 6786051 | 1225 | 2015-08-09 | 3:15 | PM
82 | 7 | 658154 | 6786021 | 1049 | 2015-08-09 | 4:25 | PM
83 | 8 | 339039 | 6780950 | 1023 | 2015-08-09 | 5:05 | PM
84 | 8 | 340500 | 6781158 | 1096 | 2015-08-09 | 5:20 | PM
85 | 8 | 341382 | 6780624 | 1067 | 2015-08-09 | 5:36 | PM
86 | 8 | 344918 | 6782220 | 1182 | 2015-08-09 | 6:29 | PM
87 | 8 | 344885 | 6781859 | 1163 | 2015-08-09 | 6:50 | PM
88 | 8 | 340468 | 6781303 | 1104 | 2015-09-09 | 11:49 | AM
89 | 8 | 340458 | 6781505 | 1128 | 2015-09-09 | 12:06 | PM
90 | 8 | 340784 | 6782430 | 1357 | 2015-09-09 | 12:58 | PM
91 | 8 | 340798 | 6782447 | 1371 | 2015-09-09 | 1:01 | PM
92 | 8 | 340890 | 6782605 | 1453 | 2015-09-09 | 1:19 | PM
93 | 8 | 340889 | 6782705 | 1507 | 2015-09-09 | 1:33 | PM
94 | 8 | 340927 | 6782752 | 1532 | 2015-09-09 | 2:00 | PM
95 | 8 | 340999 | 6782821 | 1564 | 2015-09-09 | 2:07 | PM
96 | 8 | 341174 | 6783031 | 1628 | 2015-09-09 | 2:22 | PM
97 | 8 | 341174 | 6783100 | 1643 | 2015-09-09 | 2:27 | PM
98 | 8 | 341167 | 6783179 | 1655 | 2015-09-09 | 2:33 | PM
99 | 8 | 341210 | 6783228 | 1658 | 2015-09-09 | 2:41 | PM
100 | 8 | 341234 | 6783269 | 1667 | 2015-09-09 | 2:44 | PM
101 | 8 | 341244 | 6783308 | 1675 | 2015-09-09 | 2:47 | PM
102 | 8 | 341526 | 6783400 | 1644 | 2015-09-09 | 3:02 | PM
103 | 8 | 341475 | 6783393 | 1653 | 2015-09-09 | 3:08 | PM
104 | 8 | 341423 | 6783396 | 1653 | 2015-09-09 | 3:16 | PM
105 | 8 | 341839 | 6783426 | 1657 | 2015-09-09 | 3:37 | PM
106 | 8 | 341027 | 6783431 | 1661 | 2015-09-09 | 4:32 | PM
107 | 8 | 340897 | 6783395 | 1631 | 2015-09-09 | 4:42 | PM
108 | 8 | 340150 | 6783452 | 1642 | 2015-09-09 | 5:09 | PM
109 | 8 | 339933 | 6783441 | 1680 | 2015-09-09 | 5:23 | PM
110 | 8 | 339800 | 6783323 | 1683 | 2015-09-09 | 5:52 | PM
111 | 8 | 339348 | 6786735 | 1405 | 2015-10-09 | 12:11 | PM
112 | 8 | 339778 | 6786809 | 1427 | 2015-10-09 | 12:21 | PM
113 | 8 | 340315 | 6786978 | 1472 | 2015-10-09 | 12:39 | PM
114 | 8 | 341278 | 6786986 | 1570 | 2015-10-09 | 1:10 | PM
115 | 8 | 341465 | 6787005 | 1605 | 2015-10-09 | 1:34 | PM
116 | 8 | 341579 | 6787020 | 1618 | 2015-10-09 | 1:44 | PM
117 | 8 | 341656 | 6786964 | 1612 | 2015-10-09 | 1:48 | PM
118 | 8 | 341818 | 6786987 | 1636 | 2015-10-09 | 2:08 | PM
119 | 8 | 342181 | 6787027 | 1727 | 2015-10-09 | 2:25 | PM
120 | 8 | 342247 | 6786986 | 1746 | 2015-10-09 | 2:28 | PM
121 | 8 | 342313 | 6786936 | 1765 | 2015-10-09 | 2:34 | PM
122 | 8 | 342785 | 6786806 | 1857 | 2015-10-09 | 2:58 | PM
123 | 8 | 343366 | 6786698 | 1883 | 2015-10-09 | 3:33 | PM
124 | 8 | 343412 | 6786662 | 1889 | 2015-10-09 | 3:40 | PM
125 | 8 | 343447 | 6786726 | 1885 | 2015-10-09 | 4:05 | PM
126 | 8 | 343431 | 6786803 | 1870 | 2015-10-09 | 4:24 | PM
127 | 8 | 343100 | 6787055 | 1846 | 2015-10-09 | 4:38 | PM
128 | 8 | 343088 | 6787028 | 1858 | 2015-10-09 | 4:46 | PM
129 | 7 | 660328 | 6786179 | 1094 | 2015-11-09 | 10:03 | AM
130 | 7 | 659183 | 6786072 | 1081 | 2015-11-09 | 10:14 | AM
131 | 7 | 659110 | 6785835 | 1049 | 2015-11-09 | 10:21 | AM
132 | 7 | 659041 | 6785769 | 1049 | 2015-11-09 | 10:45 | AM
133 | 8 | 339893 | 6786269 | 1389 | 2015-11-09 | 12:38 | PM
134 | 8 | 339968 | 6786155 | 1460 | 2015-11-09 | 12:54 | PM
135 | 8 | 340000 | 6786118 | 1490 | 2015-11-09 | 12:59 | PM
136 | 8 | 340093 | 6785988 | 1576 | 2015-11-09 | 1:24 | PM
137 | 8 | 340112 | 6785948 | 1600 | 2015-11-09 | 1:34 | PM
138 | 8 | 340211 | 6785867 | 1661 | 2015-11-09 | 1:52 | PM
139 | 8 | 340116 | 6785788 | 1639 | 2015-11-09 | 2:33 | PM

## ROCKS
ROCK SAMPLE DESCRIPTIONS
NUMBER | DATE | ZONE | EASTING | NORTHING | ELEV (m) | TYPE | WIDTH (cm) | ROCK TYPE | MODIFIERS |  |  |  | DETAILS
[6 empty] | (of rock sample) | (size) |  | Mineral (s) | % | Alteration (s) | Other | (colour, texture, mineralogy habit, alteration, structure; AREA)
4467 | 2015-08-09 | 8 | 344885 | 6781859 | 1163 | chip | 40 | FEL | lim-pyl-py | 15-5-tr | oxi | fig-mas-equ | lt-tn moderately oxi; sill; not foliated- sandwiched between foliation - CON 340/45
4473 | 2015-09-09 | 8 | 339800 | 6783323 | 1683 | chip | 18 | chl-bio-qtz SCH | chl-bio-qtz-fel | 20-20-20-20 | chl | fol & folded | HW of fold above 4474
4474 | 2015-09-09 | 8 | 339800 | 6783323 | 1683 | chip | 12 | QTZ | qtz-lim stn | 99-1 | wk oxi | mas-gls | qtz rodding/saddle-reef along fold axis
4475 | 2015-09-09 | 8 | 339800 | 6783323 | 1683 | chip | 70 | ble cal-alt PSM | qtz-mus-bio-cal | 30-n/a-1-15 | mod car | car alt-ble-fol | meta-sandy LST? calcareous SLT ? calcareous silty SST?
4476 | 2015-09-09 | 8 | 339800 | 6783323 | 1683 | chip | 15 | QTZ | qtz-jar-lim | 75-20-5 | mod oxi-wk car | meg-fol-rod | difficult to assess lithology; in nose of fold; mostly qtz; rock type possibly an lt rusty alt RHY (?) or car alt PSM (?)
4477 | 2015-09-09 | 8 | 339800 | 6783323 | 1683 | chip | 60 | ble mus qtz SCH | qtz-mus-bio | 25-15-5 | ble wk car | fol-ban | difficult to assess lithology
4479 | 2015-10-09 | 8 | 343447 | 6786726 | 1885 | float | 40x35x35 | alt meta-RHY/PSM? | lim-qtz-fel | 20-35-55-tr | st ble-st oxi-st lea | fig-fol-equ | lt rusty bg - difficult to assess lithology due to fine grain size
4480 | 2015-11-09 | 7 | 659110 | 6785835 | 1049 | chip | 50 | car alt qtz-mus SCH | cal | n/a | mod car | pl fol-pbl | dk bn gy SCH with off wh cal coatings on pl fol surfaces; FOL 276/42; pl J 076/38
4481 | 2015-11-09 | 8 | 340211 | 6785867 | 1661 | grab | n/a | alt jar stn SCH | jar ?-pyl | 35-10 | st oxi | ear | or-yw coloured surface oxide samples off 2 prominent J sets: 073/74 & 145/85 on bky weathering dk qtz bio SCH

## SOILS
SOIL SAMPLE DESCRIPTIONS
NUMBER | DATE | ZONE | EASTING | NORTHING | ELEV (m) | COLOUR | COMPOSITION | DEPTH | SOIL | COMMENTS
[7 empty] | organics-clay-silt-sand-gravel | (cm) | HORIZON
4470 | 2015-09-09 | 8 | 341526 | 6783400 | 1644 | mod bn | 1-3-5-0-1 | 30-50 | B | edge of 'bleached' AP zone - near original anomaly; GPS 102
4471 | 2015-09-09 | 8 | 341475 | 6783393 | 1653 | dk bn | 0-3-4-1-2 | 30-50 | B | 50m W of 4470; GPS 103
4472 | 2015-09-09 | 8 | 341423 | 6783396 | 1653 | dk bn | 0-4-3-1-2 | 30-50 | B | 50m W of 4471; GPS 104

## SILTS
SILT SAMPLE DESCRIPTIONS
NUMBER | DATE | ZONE | EASTING | NORTHING | ELEV (m) | COLOUR | COMPOSITION | STREAM DEPTH | STREAM WIDTH | STREAM FLOW | COMMENTS
[7 empty] | organics-clay-silt-sand-gravel | (cm) | (m) | (m)
4468 | 2015-09-09 | 8 | 340468 | 6781303 | 1104 | dk bn | 1-0-5-0-4 | 0-10 | less than 1/2m | moderate | within 25m of historic 820ppb Hg silt; GPS 088
4469 | 2015-09-09 | 8 | 340458 | 6781505 | 1128 | dk bn | 1-0-7-0-2 | 20-30 | less than 1/2m | moderate | 200m up stream from 4468
4478 | 2015-10-09 | 8 | 343412 | 6786662 | 1889 | lt bn | 0-3-2-1-4 | 0-10 | less than 1/2m | slow | seep from bowl

## DESCRIPTIONS-all
GPS POINTS with DESCRIPTIONS, R. Zuran | [11 empty] | ROCK SAMPLE DESCRIPTIONS | [7 empty] | SOIL SAMPLE DESCRIPTIONS |  |  |  |  | SILT SAMPLE DESCRIPTIONS
GARMIN 62s ( NAD 83 Zones 7 & 8) | [5 empty] | POINT TYPE | [5 empty] | TYPE | WIDTH (cm) | [5 empty] | DETAILS | COLOUR | COMPOSITION | DEPTH | SOIL | COMMENTS | COLOUR | COMPOSITION | STREAM DEPTH | STREAM WIDTH | STREAM FLOW | COMMENTS
POINT | DATE | ZONE | EASTING | NORTHING | ELEVATION (m) | ROCK | SOIL | SILT | G-STN | PHOTO | GPS DETAILS | (of rock sample) | (size) | Mineral (s) | % | Alteration (s) | Modifiers (s) | Lithology | (colour, texture, mineralogy habit, alteration, structure; AREA) |  | organics-clay-silt-sand-gravel | (cm) | HORIZON |  |  | organics-clay-silt-sand-gravel | (cm) | (m) | (m)
79 | 2015-08-09 | 7 | 660677 | 6786066 | 1113 | [5 empty] | Larose Ck Basecamp - 2 wall tents when arrrive; 3 when left
80 | 2015-08-09 | 8 | 339133 | 6786060 | 1227 | [5 empty] | Rabbit Ck boulders; 50% MET 50% INT
81 | 2015-08-09 | 8 | 339132 | 6786051 | 1225 | [5 empty] | more float ck boulders: cog xln GAB, bio-hbl GRD, hbl qtz DIO, dk cog xln PYX, hypb DAC, qtz-bio SCH, olv WEB
82 | 2015-08-09 | 7 | 658154 | 6786021 | 1049 | [5 empty] | metric size placer boulder pile
83 | 2015-08-09 | 8 | 339039 | 6780950 | 1023 |  |  |  |  | IMGP093 | view of south slope; looking 020 Az
84 | 2015-08-09 | 8 | 340500 | 6781158 | 1096 |  |  |  |  | IMGP094-97 | view of dk o/c up Fireworks Ck.
85 | 2015-08-09 | 8 | 341382 | 6780624 | 1067 |  |  |  |  | IMGP098 | looking NE
86 | 2015-08-09 | 8 | 344918 | 6782220 | 1182 | [5 empty] | Ruby Ck; qtz mus SCH o/c with foliaform tr qtz vnlts; FOL 300/45
87 | 2015-08-09 | 8 | 344885 | 6781859 | 1163 | 4467 |  |  |  |  | unusual non-foliated, mas bky lt tn WS, gy FS, fig-meg equ FELSITE | chip | 40 | lim-pyl-py | 15-5-tr | oxi | fig-mas-equ | FEL | lt-tn moderately oxi; sill; not foliated- sandwiched between foliation - CN 340/45
88 | 2015-09-09 | 8 | 340468 | 6781303 | 1104 |  |  | 4468 |  |  | confirmation of 820 ppb; no flags or sign of original sample site | [13 empty] | dk bn | 1-0-5-0-4 | 0-10 | less than 1/2m | moderate | within 25m of historic 820ppb Hg silt; GPS 088
89 | 2015-09-09 | 8 | 340458 | 6781505 | 1128 |  |  | 4469 | [16 empty] | dk bn | 1-0-7-0-2 | 20-30 | less than 1/2m | moderate | 200m up stream from 4468
90 | 2015-09-09 | 8 | 340784 | 6782430 | 1357 |  |  |  | X |  | chl-mus SCH talus at base of o/c dk weathering
91 | 2015-09-09 | 8 | 340798 | 6782447 | 1371 |  |  |  | X |  | base of wv fol qtz-mus pbl (gar) SCH o/c - 2 mm dia gar pbl poorly developed; 5% foliaform qtz vnlts-lim stn; tr-3% cal fra coatings; FOL 300/30; J1 205/54
92 | 2015-09-09 | 8 | 340890 | 6782605 | 1453 |  |  |  | X |  | o/c base; WS chocolate bn gy rs; FOL 300/20; J1 178/80
93 | 2015-09-09 | 8 | 340889 | 6782705 | 1507 |  |  |  | X |  | stepped jointing in large o/c gives AP dyke appearance but host rock is a SCH; FOL 273/35; J1 175/85 3/m; J2 085/40 6/m
94 | 2015-09-09 | 8 | 340927 | 6782752 | 1532 |  |  |  | X |  | chl-mus SCH o/c; J1 196/75
95 | 2015-09-09 | 8 | 340999 | 6782821 | 1564 |  |  |  | X |  | chl-mus SCH J1 198/90
96 | 2015-09-09 | 8 | 341174 | 6783031 | 1628 |  |  |  | X |  | 1/2m size blocks in recessive ESE linear
97 | 2015-09-09 | 8 | 341174 | 6783100 | 1643 |  |  |  | X | IMGP105 | qtz augen SCH
98 | 2015-09-09 | 8 | 341167 | 6783179 | 1655 |  |  |  | X |  | 5m tk comformable lt or ble unit - qtz rich + wh fel; meta INT ?; FOL 322/30; J1 215/70 1/m
99 | 2015-09-09 | 8 | 341210 | 6783228 | 1658 |  |  |  | X |  | alt (car) gy calcareous SCH - dolomitic alt on folae
100 | 2015-09-09 | 8 | 341234 | 6783269 | 1667 |  |  |  | X |  | off wh WS cal, qtz, 20% mus; parent lithology difficult: calcareous PSM?; meta-sandy LST?
101 | 2015-09-09 | 8 | 341244 | 6783308 | 1675 |  |  |  | X |  | major 080 trending lineament; on strike with GPS 100; sandy patches suggest that calcite has dissolved away; FOL 080/50
102 | 2015-09-09 | 8 | 341526 | 6783400 | 1644 |  | 4470 | [12 empty] | mod bn | 1-3-5-0-1 | 30-50 | B | edge of 'bleached' AP zone - near original anomaly; GPS 102
103 | 2015-09-09 | 8 | 341475 | 6783393 | 1653 |  | 4471 | [12 empty] | dk bn | 0-3-4-1-2 | 30-50 | B | 50m W of 4470; GPS 103
104 | 2015-09-09 | 8 | 341423 | 6783396 | 1653 |  | 4472 |  |  | IMGP106 | looking due E down E trending lineament; trough | [8 empty] | dk bn | 0-4-3-1-2 | 30-50 | B | 50m W of 4471; GPS 104
105 | 2015-09-09 | 8 | 341839 | 6783426 | 1657 |  |  |  |  | IMGP107 | in lineament - as described in GPS 104; sand in the middle; qtz-bio SCH; lineament possible SOLUTION COLLAPSE FEATURE
106 | 2015-09-09 | 8 | 341027 | 6783431 | 1661 |  |  |  |  | IMGP108 | float: off wh ble calcareous unit; car alt PSM?; meta-sandy LST?
107 | 2015-09-09 | 8 | 340897 | 6783395 | 1631 | [5 empty] | fig fol meta RHY/PSM? No effervesence
108 | 2015-09-09 | 8 | 340150 | 6783452 | 1642 | [5 empty] | float - lt bg, fol, non-calcareous - old rock site 007; meta RHY? Or meta-qtz DIO?
109 | 2015-09-09 | 8 | 339933 | 6783441 | 1680 |  |  |  | X |  | long ridge o/c; pl-wv FOL 272/32; qtz mus bio SCH
110 | 2015-09-09 | 8 | 339800 | 6783323 | 1683 | 4473 |  |  |  | IMGP 109-113 | fold hinge and nose; qtz rod with weak rust; FA 350/22; FOL (rolled) 312/38 | chip | 18 | chl-bio-qtz-fel | 20-20-20-20 | chl | fol & folded | chl-bio-qtz SCH | HW of fold above 4474
[6 empty] | 4474 |  |  |  | IMGP 109-113 |  | chip | 12 | qtz-lim stn | 99-1 | wk oxi | mas-gls | QTZ | qtz rodding/saddle reef along fold axis
[6 empty] | 4475 |  |  |  | IMGP 109-113 |  | chip | 70 | qtz-mus-bio-cal | 30-n/a-1-15 | mod car | car alt-ble-fol | ble cal-alt PHL | meta-sandy LST? calcareous SLT ? calcareous silty SST?
[6 empty] | 4476 |  |  |  | IMGP 109-113 |  | chip | 15 | qtz-jar-lim | 75-20-5 | mod oxi-wk car | meg-fol | QTZ | difficult to assess lithology; in nose of fold; mostly qtz; rock type possibly an lt rusty alt RHY (?) or car alt PSM (?)
[6 empty] | 4477 |  |  |  | IMGP 109-113 |  | chip | 60 | qtz-mus-fel | 25-15-5-40 |  | fol-ban | ble mus-qtz SCH | difficult to assess lithology
111 | 2015-10-09 | 8 | 339348 | 6786735 | 1405 | [5 empty] | drop off pt - furthest driving pt
112 | 2015-10-09 | 8 | 339778 | 6786809 | 1427 |  |  |  | X |  | large o/c on slope; qtz bio chl SCH; FOL pl 312/48
113 | 2015-10-09 | 8 | 340315 | 6786978 | 1472 | [5 empty] | float; por AND - angular, 75m downslope from o/c
114 | 2015-10-09 | 8 | 341278 | 6786986 | 1570 |  |  |  | X |  | o/c base; bky weathering fol dk qtz mus bio SCH
115 | 2015-10-09 | 8 | 341465 | 6787005 | 1605 |  |  |  | X |  | more metric-size boulders; sub-angular plutonic float bordering on leucocratic and wk fol; 15-20% fresh bio in GRD; non-magnetic; rubble crop; con near
116 | 2015-10-09 | 8 | 341579 | 6787020 | 1618 | [5 empty] | broad boulder field; predominantly bio GRD
117 | 2015-10-09 | 8 | 341656 | 6786964 | 1612 |  |  |  | X | IMGP 114-116 | o/c in creek - slumped; dk hornfelsic chill zone in fol hyp-gran bio (10-30%) GRN; tr-1% poo; gar found in fig dk chill zone; por AND dyke 30cm
118 | 2015-10-09 | 8 | 341818 | 6786987 | 1636 | [5 empty] | float boulders in ck; 95% bio GRD; some fol - perhaps near covered con; many also non-fol
119 | 2015-10-09 | 8 | 342181 | 6787027 | 1727 | [5 empty] | float boulders in ck; monotonous bio GRD - no sheeted veins;
120 | 2015-10-09 | 8 | 342247 | 6786986 | 1746 | [5 empty] | float boulders in ck; now 50% GRD + occasional por AND-fig BAS; 50% SCH
121 | 2015-10-09 | 8 | 342313 | 6786936 | 1765 | [5 empty] | float - rare off wh meg fol 65% qtz, fel - no mafics, no car alt; felsic meta-plutonic rock; 15% of float dk SCH with mega xln fel - meta hypabyssal?
122 | 2015-10-09 | 8 | 342785 | 6786806 | 1857 | [5 empty] | float fig LAM - efferveces in HCl
123 | 2015-10-09 | 8 | 343366 | 6786698 | 1883 |  |  |  |  | IMGP 123 | looking NW
124 | 2015-10-09 | 8 | 343412 | 6786662 | 1889 |  |  | 4478 |  |  | see 4478 silt sample | [13 empty] | lt bn | 0-3-2-1-4 | 0-10 | less than 1/2m | slow | seep from bowl
125 | 2015-10-09 | 8 | 343447 | 6786726 | 1885 | 4479 |  |  |  | IMGP 118 | float; rusty lea-ble-oxi boulder; very altered - FEL? | float | 40x35x35 | lim-qtz-fel-bio | 20-35-55-tr | st ble-st oxi-st lea | fig-fol-equ | alt meta-RHY? | lt rusty bg - difficult to assess lithology due to fine grain size; possible felsite
126 | 2015-10-09 | 8 | 343431 | 6786803 | 1870 | [5 empty] | claim post 2 (2); JPR63 & 64
127 | 2015-10-09 | 8 | 343100 | 6787055 | 1846 |  |  |  |  | IMGP 119 | strong duclite textures in float - may be near GRD/SCH contact; large gar in SCH float
128 | 2015-10-09 | 8 | 343088 | 6787028 | 1858 |  |  |  |  | IMGP 120-124 | ductile deformation in SCH/GRD float; augen, isoclinal folding and boudin texture noted; non fol LAM and fel AMP (meta-ULT) lithologies noted
129 | 2015-11-09 | 7 | 660328 | 6786179 | 1094 | [5 empty] | non magnetic PYX 1m boulder
130 | 2015-11-09 | 7 | 659183 | 6786072 | 1081 | [5 empty] | truck drop off point; looking for TARGET 5
131 | 2015-11-09 | 7 | 659110 | 6785835 | 1049 | 4480 |  |  | X | IMGP125 | o/c 3x3m; car alt qtz mus SCH; cal coating on fol surfaces; poor pbl texture | chip | 50 | cal | n/a | mod car | pl fol-pbl | car alt qtz-mus SCH | dk bn gy SCH with off wh cal coatings on pl fol surfaces; FOL 276/42; pl J 076/38
132 | 2015-11-09 | 7 | 659041 | 6785769 | 1049 |  |  |  | X |  | o/c bio mus qtz SCH - isoclinally folded with QTZ ROD; pl FOL 287/35; FA 000/40; AP 287/35; J1 079/43
133 | 2015-11-09 | 8 | 339893 | 6786269 | 1389 | [5 empty] | 660 ppb Au soil pit
134 | 2015-11-09 | 8 | 339968 | 6786155 | 1460 | [5 empty] | heading up hill; first blocks of tabular bio qtz SCH
135 | 2015-11-09 | 8 | 340000 | 6786118 | 1490 | [5 empty] | sluffed tab-bky weathering dk qtz bio SCH
136 | 2015-11-09 | 8 | 340093 | 6785988 | 1576 |  |  |  | X |  | first lowest o/c pl tabular-bky weathering partly slumped qtz bio SCH; FOL 117/33; J1 198/65 pl
137 | 2015-11-09 | 8 | 340112 | 6785948 | 1600 |  |  |  |  | IMGP126
138 | 2015-11-09 | 8 | 340211 | 6785867 | 1661 | 4481 |  |  |  | IMGP127 | yellow stained joint set on bky weathering SCH; see 4481 | grab | n/a | jar ?-pyl | 35-10 | st oxi | ear | jar (?) STN | or-yw coloured surface oxide samples off 2 prominent J sets: 073/74 & 145/85 on bky weathering dk qtz bio SCH
139 | 2015-11-09 | 8 | 340116 | 6785788 | 1639 |  |  |  | X |  | classic car alt hbl LAM in float - may still be a hidden dyke in the NNE trending linears - but they are small and covered

## ABBREVIATIONS
ROCK TYPES |  | MINERALS |  | TEXTURE
AMP | amphibolite | bio | biotite | fig | fine grain
AND | andesite | cal | calcite | meg | medium grain
BAS | basalt | chl | chlorite | cog | coarse grain
DIO | diorite | fel | feldspar
FEL | felsite | gar | garnet | ban | banded
GAB | gabbro | hbl | hornblende | bky | blocky
GRD | granodiorite | jar | jarisite | dia | diametre
GRN | granite | lim | limonite | ear | earthy
INT | intrusive rock | mus | muscovite | equ | equigranular
LAM | lamprophyre | olv | olivine | fol | foliae
LST | limestone | py | pyrite | gls | glassy
MET | metamorphic rock | pyl | pyrolusite | hyp | hypidiomorphic
PHY | phyllite | qtz | quartz | hypb | hypabyssal
PSM | psammite |  |  | mas | massive
PYX | pyroxenite | wk | weak | pbl | porphyoblastic
RHY | rhyolitye | mod | moderate | pl | planar
SCH | schist | st | strong | por | porphyritic
SLT | siltstone |  |  | rod | rodding
STN | stain | MODIFIERS |  | stn | stain
ULT | ultramafic rock | lt | light | tab | tabular
WEB | websterite | med | medium | vnlts | veinlets
|  | dk | dark | wv | wavy
|  | bn | brown | xln | crystalline
|  | gy | grey
|  | rs | rusty | ALTERATION
STRUCTURE |  | wh | white | alt | altered
HW | hanging wall | yw | yellow | ble | bleached
FW | footwall | tk | thick | car | carbonate alteration
AP | axial plane | tn | thin | chl | chlorite
CON | contact | WS | weathered surface | lea | leached
FA | fold axis | FS | fresh surface | oxi | oxidized
FOL | foliation | s/c | sub-crop
J | joint | o/c | outcrop
|  | tr | trace
GPS | global positioning system device

## MERGE-Rocks + Geoch
[15 empty] | Method | WGHT | FA430 | AQ201 | AQ201 | AQ201 | AQ201 | AQ201 | AQ201 | AQ201 | AQ201 | AQ201 | AQ201 | AQ201 | AQ201 | AQ201 | AQ201 | AQ201 | AQ201 | AQ201 | AQ201 | AQ201 | AQ201 | AQ201 | AQ201 | AQ201 | AQ201 | AQ201 | AQ201 | AQ201 | AQ201 | AQ201 | AQ201 | AQ201 | AQ201 | AQ201 | AQ201 | AQ201 | AQ201 | NOTES
[15 empty] | Analyte | Wgt | Au | Mo | Cu | Pb | Zn | Ag | Ni | Co | Mn | Fe | As | Au | Th | Sr | Cd | Sb | Bi | V | Ca | P | La | Cr | Mg | Ba | Ti | B | Al | Na | K | W | Hg | Sc | Tl | S | Ga | Se | Te
ROCK SAMPLE DESCRIPTIONS | [14 empty] | Unit | KG | PPM | PPM | PPM | PPM | PPM | PPM | PPM | PPM | PPM | % | PPM | PPB | PPM | PPM | PPM | PPM | PPM | PPM | % | % | PPM | PPM | % | PPM | % | PPM | % | % | % | PPM | PPM | PPM | PPM | % | PPM | PPM | PPM
NUMBER | DATE | ZONE | EASTING | NORTHING | ELEV (m) | TYPE | WIDTH (cm) | ROCK TYPE | MODIFIERS |  |  |  | DETAILS |  | MDL | 0.01 | 0.005 | 0.1 | 0.1 | 0.1 | 1 | 0.1 | 0.1 | 0.1 | 1 | 0.01 | 0.5 | 0.5 | 0.1 | 1 | 0.1 | 0.1 | 0.1 | 2 | 0.01 | 0.001 | 1 | 1 | 0.01 | 1 | 0.001 | 1 | 0.01 | 0.001 | 0.01 | 0.1 | 0.01 | 0.1 | 0.1 | 0.05 | 1 | 0.5 | 0.2
[6 empty] | (of rock sample) | (size) |  | Mineral (s) | % | Alteration (s) | Other | (colour, texture, mineralogy habit, alteration, structure; AREA) | Sample | Type
4467 | 2015-08-09 | 8 | 344885 | 6781859 | 1163 | chip | 40 | FEL | lim-pyl-py | 15-5-tr | oxi | fig-mas-equ | lt-tn moderately oxi; sill; not foliated- sandwiched between foliation - CON 340/45 | 4467 | Rock | 2.4 | 0.007 | 0.4 | 37 | 3.7 | 102 | 0.1 | 32.3 | 22.4 | 622 | 4.5 | 9.6 | 7.1 | 0.3 | 360 | 0.2 | <0.1 | 0.1 | 138 | 1.31 | 0.255 | 7 | 35 | 1.87 | 227 | 0.075 | 1 | 3.9 | 0.234 | 0.46 | 1.3 | <0.01 | 10.4 | 0.2 | <0.05 | 12 | <0.5 | <0.2 | Sc-P (kolbeckite); Sr; W - hydrothermal vns/peg/skn/intrusive margin - eocene hi temp intrusive - gold potential; Ca doesn't make sense
4473 | 2015-09-09 | 8 | 339800 | 6783323 | 1683 | chip | 18 | chl-bio-qtz SCH | chl-bio-qtz-fel | 20-20-20-20 | chl | fol & folded | HW of fold above 4474 | 4473 | Rock | 1.7 | <0.005 | 0.9 | 37.7 | 1.4 | 101 | <0.1 | 24 | 17.8 | 847 | 5.27 | 10.4 | 2.6 | 0.6 | 43 | <0.1 | <0.1 | <0.1 | 138 | 0.72 | 0.097 | 3 | 62 | 2.22 | 803 | 0.276 | <1 | 3.67 | 0.072 | 1.77 | <0.1 | <0.01 | 9.9 | 0.3 | <0.05 | 11 | <0.5 | <0.2 | no good HW envelope-type mineralization in fold; most likely a pre-eocene-mineralization event ?
4474 | 2015-09-09 | 8 | 339800 | 6783323 | 1683 | chip | 12 | QTZ | qtz-lim stn | 99-1 | wk oxi | mas-gls | qtz rodding/saddle-reef along fold axis | 4474 | Rock | 1.25 | <0.005 | 0.3 | 2.9 | 0.1 | 2 | <0.1 | 2.2 | 0.9 | 61 | 0.51 | 1.5 | 5.1 | <0.1 | 2 | <0.1 | <0.1 | <0.1 | 4 | 0.09 | 0.002 | <1 | 6 | 0.05 | 9 | 0.003 | <1 | 0.07 | 0.003 | 0.02 | <0.1 | <0.01 | 0.2 | <0.1 | <0.05 | <1 | <0.5 | <0.2 | bull quartz saddle reef devoid of metals; most likely a pre-eocene-mineralization event ?
4475 | 2015-09-09 | 8 | 339800 | 6783323 | 1683 | chip | 70 | ble cal-alt PSM | qtz-mus-bio-cal | 30-n/a-1-15 | mod car | car alt-ble-fol | meta-sandy LST? calcareous SLT ? calcareous silty SST? | 4475 | Rock | 1.6 | 0.006 | 0.4 | 9.6 | 2.9 | 34 | <0.1 | 5.1 | 2.8 | 263 | 1.11 | 2.6 | 3.9 | 0.6 | 22 | <0.1 | <0.1 | <0.1 | 16 | 0.49 | 0.044 | 2 | 6 | 0.31 | 138 | 0.064 | <1 | 0.71 | 0.059 | 0.41 | <0.1 | <0.01 | 0.7 | 0.1 | <0.05 | 2 | <0.5 | <0.2 | odd - v calcareous yet not evident in asssay
4476 | 2015-09-09 | 8 | 339800 | 6783323 | 1683 | chip | 15 | QTZ | qtz-jar-lim | 75-20-5 | mod oxi-wk car | meg-fol-rod | difficult to assess lithology; in nose of fold; mostly qtz; rock type possibly an lt rusty alt RHY (?) or car alt PSM (?) | 4476 | Rock | 1.54 | 0.005 | 0.4 | 13.6 | 2.8 | 17 | <0.1 | 3.8 | 1.9 | 180 | 0.83 | 3 | 2.3 | 0.3 | 21 | <0.1 | <0.1 | <0.1 | 16 | 0.49 | 0.026 | 2 | 6 | 0.17 | 78 | 0.034 | <1 | 0.51 | 0.058 | 0.21 | <0.1 | <0.01 | 0.6 | <0.1 | <0.05 | 2 | <0.5 | <0.2 | bull quartz saddle reef devoid of metals; most likely a pre-eocene-mineralization event ?
4477 | 2015-09-09 | 8 | 339800 | 6783323 | 1683 | chip | 60 | ble mus qtz SCH | qtz-mus-bio | 25-15-5 | ble wk car | fol-ban | difficult to assess lithology | 4477 | Rock | 1.47 | <0.005 | 0.5 | 58.2 | 2.5 | 43 | <0.1 | 14.6 | 6.8 | 247 | 2 | 3.9 | 1.1 | 1.2 | 19 | <0.1 | <0.1 | <0.1 | 24 | 0.24 | 0.034 | 4 | 14 | 0.52 | 193 | 0.112 | <1 | 1.15 | 0.042 | 0.71 | <0.1 | <0.01 | 1.7 | 0.2 | <0.05 | 4 | <0.5 | <0.2 | no good FW envelope-type mineralization in fold; most likely a pre-eocene-mineralization event ?
4479 | 2015-10-09 | 8 | 343447 | 6786726 | 1885 | float | 40x35x35 | alt meta-RHY/PSM? | lim-qtz-fel | 20-35-55-tr | st ble-st oxi-st lea | fig-fol-equ | lt rusty bg - difficult to assess lithology due to fine grain size | 4479 | Rock | 1.79 | 0.007 | 0.3 | 5.3 | 2 | 10 | 0.2 | 0.9 | 0.3 | 56 | 1.26 | 16 | 4.4 | 5.9 | 11 | <0.1 | <0.1 | 0.1 | <2 | 0.04 | 0.026 | 19 | 2 | 0.08 | 116 | 0.01 | <1 | 0.47 | 0.044 | 0.15 | <0.1 | <0.01 | 0.2 | <0.1 | <0.05 | 2 | <0.5 | <0.2 | definitely leached; probably a PSM rather than a meta-RHY; ie v low K value
4480 | 2015-11-09 | 7 | 659110 | 6785835 | 1049 | chip | 50 | car alt qtz-mus SCH | cal | n/a | mod car | pl fol-pbl | dk bn gy SCH with off wh cal coatings on pl fol surfaces; FOL 276/42; pl J 076/38 | 4480 | Rock | 1.41 | 0.009 | 1.1 | 70.5 | 4.2 | 120 | <0.1 | 61.4 | 21.3 | 595 | 4.49 | 22.5 | 4.6 | 5.4 | 34 | <0.1 | <0.1 | 0.2 | 72 | 0.41 | 0.127 | 12 | 63 | 1.33 | 157 | 0.089 | <1 | 2.53 | 0.033 | 0.47 | <0.1 | <0.01 | 4.2 | 0.2 | <0.05 | 6 | <0.5 | <0.2 | original calcareous coatings may be more dolomitic
4481 | 2015-11-09 | 8 | 340211 | 6785867 | 1661 | grab | n/a | jar stn SCH | jar ?-pyl | 35-10 | st oxi | ear | or-yw coloured surface oxide samples off 2 prominent J sets: 073/74 & 145/85 on bky weathering dk qtz bio SCH | 4481 | Rock | 1.39 | 0.017 | 1.3 | 74.2 | 5.8 | 97 | 0.1 | 26.3 | 13.7 | 458 | 4.84 | 38.1 | 1.8 | 7.8 | 30 | 0.2 | 0.3 | 0.2 | 84 | 0.09 | 0.086 | 28 | 57 | 1.25 | 159 | 0.109 | <1 | 2.34 | 0.06 | 0.68 | <0.1 | <0.01 | 5.5 | 0.3 | <0.05 | 7 | <0.5 | <0.2 | La-Th; Au; Cu-Mo; As-Sb; Ga-Cu - absorbed in altered (oxide)- re intrusive related context (monazite; La-Th) - supports wk extensional feature

## MERGE-Soils + Geoch
[12 empty] | Method | AQ201 | AQ201 | AQ201 | AQ201 | AQ201 | AQ201 | AQ201 | AQ201 | AQ201 | AQ201 | AQ201 | AQ201 | AQ201 | AQ201 | AQ201 | AQ201 | AQ201 | AQ201 | AQ201 | AQ201 | AQ201 | AQ201 | AQ201 | AQ201 | AQ201 | AQ201 | AQ201 | AQ201 | AQ201 | AQ201 | AQ201 | AQ201 | AQ201 | AQ201 | AQ201 | AQ201
[12 empty] | Analyte | Mo | Cu | Pb | Zn | Ag | Ni | Co | Mn | Fe | As | Au | Th | Sr | Cd | Sb | Bi | V | Ca | P | La | Cr | Mg | Ba | Ti | B | Al | Na | K | W | Hg | Sc | Tl | S | Ga | Se | Te
[12 empty] | Unit | PPM | PPM | PPM | PPM | PPM | PPM | PPM | PPM | % | PPM | PPB | PPM | PPM | PPM | PPM | PPM | PPM | % | % | PPM | PPM | % | PPM | % | PPM | % | % | % | PPM | PPM | PPM | PPM | % | PPM | PPM | PPM
SOIL SAMPLE DESCRIPTIONS | [11 empty] | MDL | 0.1 | 0.1 | 0.1 | 1 | 0.1 | 0.1 | 0.1 | 1 | 0.01 | 0.5 | 0.5 | 0.1 | 1 | 0.1 | 0.1 | 0.1 | 2 | 0.01 | 0.001 | 1 | 1 | 0.01 | 1 | 0.001 | 1 | 0.01 | 0.001 | 0.01 | 0.1 | 0.01 | 0.1 | 0.1 | 0.05 | 1 | 0.5 | 0.2
NUMBER | DATE | ZONE | EASTING | NORTHING | ELEV (m) | COLOUR | COMPOSITION | DEPTH | SOIL | COMMENTS
[7 empty] | organics-clay-silt-sand-gravel | (cm) | HORIZON |  | Sample | Type
4470 | 2015-09-09 | 8 | 341526 | 6783400 | 1644 | mod bn | 1-3-5-0-1 | 30-50 | B | edge of 'bleached' AP zone - near original anomaly; GPS 102 | 4470 | Soil | 0.7 | 53.7 | 5.4 | 88 | <0.1 | 53.3 | 19.9 | 482 | 3.93 | 26.8 | 2 | 1.9 | 17 | <0.1 | 0.3 | 0.1 | 92 | 0.22 | 0.04 | 8 | 61 | 1.22 | 134 | 0.125 | 1 | 2.45 | 0.008 | 0.35 | <0.1 | 0.02 | 4.7 | 0.2 | <0.05 | 7 | <0.5 | <0.2
4471 | 2015-09-09 | 8 | 341475 | 6783393 | 1653 | dk bn | 0-3-4-1-2 | 30-50 | B | 50m W of 4470; GPS 103 | 4471 | Soil | 1 | 50.2 | 5.7 | 86 | 0.1 | 35.6 | 17.1 | 569 | 3.65 | 18 | 2.1 | 0.9 | 33 | 0.2 | 0.5 | 0.1 | 94 | 0.53 | 0.062 | 7 | 51 | 1.34 | 251 | 0.106 | 2 | 2.51 | 0.011 | 0.43 | <0.1 | 0.03 | 4.4 | 0.2 | <0.05 | 8 | <0.5 | <0.2
4472 | 2015-09-09 | 8 | 341423 | 6783396 | 1653 | dk bn | 0-4-3-1-2 | 30-50 | B | 50m W of 4471; GPS 104 | 4472 | Soil | 1.1 | 51.9 | 7.5 | 83 | 0.1 | 44.4 | 17.7 | 467 | 3.82 | 21.5 | 2.9 | 1.3 | 26 | 0.1 | 0.5 | 0.2 | 90 | 0.29 | 0.066 | 9 | 60 | 1.13 | 155 | 0.088 | 2 | 2.16 | 0.011 | 0.23 | <0.1 | 0.03 | 4 | 0.2 | <0.05 | 7 | <0.5 | <0.2

## MERGE-Silts + Geoch
[13 empty] | Method | AQ201 | AQ201 | AQ201 | AQ201 | AQ201 | AQ201 | AQ201 | AQ201 | AQ201 | AQ201 | AQ201 | AQ201 | AQ201 | AQ201 | AQ201 | AQ201 | AQ201 | AQ201 | AQ201 | AQ201 | AQ201 | AQ201 | AQ201 | AQ201 | AQ201 | AQ201 | AQ201 | AQ201 | AQ201 | AQ201 | AQ201 | AQ201 | AQ201 | AQ201 | AQ201 | AQ201
[13 empty] | Analyte | Mo | Cu | Pb | Zn | Ag | Ni | Co | Mn | Fe | As | Au | Th | Sr | Cd | Sb | Bi | V | Ca | P | La | Cr | Mg | Ba | Ti | B | Al | Na | K | W | Hg | Sc | Tl | S | Ga | Se | Te
[13 empty] | Unit | PPM | PPM | PPM | PPM | PPM | PPM | PPM | PPM | % | PPM | PPB | PPM | PPM | PPM | PPM | PPM | PPM | % | % | PPM | PPM | % | PPM | % | PPM | % | % | % | PPM | PPM | PPM | PPM | % | PPM | PPM | PPM
SILT SAMPLE DESCRIPTIONS | [12 empty] | MDL | 0.1 | 0.1 | 0.1 | 1 | 0.1 | 0.1 | 0.1 | 1 | 0.01 | 0.5 | 0.5 | 0.1 | 1 | 0.1 | 0.1 | 0.1 | 2 | 0.01 | 0.001 | 1 | 1 | 0.01 | 1 | 0.001 | 1 | 0.01 | 0.001 | 0.01 | 0.1 | 0.01 | 0.1 | 0.1 | 0.05 | 1 | 0.5 | 0.2
NUMBER | DATE | ZONE | EASTING | NORTHING | ELEV (m) | COLOUR | COMPOSITION | STREAM DEPTH | STREAM WIDTH | STREAM FLOW | COMMENTS
[7 empty] | organics-clay-silt-sand-gravel | (cm) | (m) | (m) |  | Sample | Type
4468 | 2015-09-09 | 8 | 340468 | 6781303 | 1104 | dk bn | 1-0-5-0-4 | 0-10 | less than 1/2m | moderate | within 25m of historic 820ppb Hg silt; GPS 088 | 4468 | Soil | 0.4 | 30.8 | 36.4 | 63 | 0.4 | 32.9 | 12.5 | 696 | 2.76 | 11 | 1.5 | 2.1 | 37 | 0.2 | 0.3 | 0.1 | 56 | 0.88 | 0.092 | 9 | 41 | 0.85 | 101 | 0.08 | 2 | 1.27 | 0.015 | 0.19 | <0.1 | 0.02 | 3.2 | 0.1 | <0.05 | 4 | <0.5 | <0.2
4469 | 2015-09-09 | 8 | 340458 | 6781505 | 1128 | dk bn | 1-0-7-0-2 | 20-30 | less than 1/2m | moderate | 200m up stream from 4468 | 4469 | Soil | 0.6 | 27 | 3.7 | 52 | <0.1 | 28.3 | 10.9 | 2081 | 2.97 | 19.5 | 1.8 | 1.8 | 77 | 0.3 | 0.3 | <0.1 | 51 | 2.51 | 0.097 | 9 | 33 | 0.73 | 164 | 0.067 | 2 | 1 | 0.02 | 0.13 | <0.1 | 0.02 | 2.8 | <0.1 | <0.05 | 3 | 0.5 | <0.2
4478 | 2015-10-09 | 8 | 343412 | 6786662 | 1889 | lt bn | 0-3-2-1-4 | 0-10 | less than 1/2m | slow | seep from bowl | 4478 | Soil | 0.8 | 55.1 | 5.6 | 60 | 0.1 | 53.1 | 17.4 | 451 | 3.59 | 21.1 | 4.3 | 1.4 | 19 | 0.1 | 0.2 | 0.2 | 107 | 0.3 | 0.121 | 6 | 63 | 1.05 | 206 | 0.154 | <1 | 2.49 | 0.013 | 0.43 | 0.3 | <0.01 | 8 | 0.3 | <0.05 | 7 | <0.5 | <0.2