## Sheet1
Target | BatchName | SampleID | Easting | Northing | Elevation | UTMZone | Sample Type | Comments | Sampler | DateCollected | CertificateID | PulpLocation | CoarseRejectLocation | Ag | Al | As | Au | B | Ba | Be | Bi | Ca | Cd | Ce | Co | Cr | Cs | Cu | Fe | Ga | Ge | Hf | Hg | In | K | La | Li | Mg | Mn | Mo | Na | Nb | Ni | P | Pb | Rb | Re | S | Sb | Sc | Se | Sn | Sr | Ta | Te | Th | Ti | Tl | U | V | W | Y | Zn | Zr
Kluane |  | K283830 | 357404 | 6790098 | 1450 | 8 | Rock | Subcrop sample of dark grey foliated quartz-biotite schist breccia, with cross-cutting quartz veinlets and yellow-green scorodite staining. | Jack Morton | 2015-07-23 10:31 | WH15112753 |  |  | 0.13 | 6.87 | 1.6 | 0.005 |  | 3210 | 1.46 | 0.03 | 2.11 | 0.04 | 31.1 | 3.3 | 37 | 1.53 | 28.1 | 2.93 | 18.3 | 0.11 | 0.2 |  | 0.024 | 3.31 | 15.6 | 15.4 | 0.7 | 321 | 7.7 | 1.85 | 14.8 | 4.9 | 600 | 16.9 | 94.3 | 0.001 | 0.26 | 0.09 | 4.9 | 1 | 0.7 | 488 | 0.69 | 0.06 | 3.1 | 3460 | 0.51 | 1.2 | 50 | 0.3 | 7.3 | 56 | 3.8
Kluane |  | K283831 | 357315 | 6790289 | 1536 | 8 | Rock | Float grab of crumbly salt-and-pepper, punky weathering medium grained hornblende-biotite diorite, with disseminated limonite throughout, trace disseminated very fine grained pyrite, and sparse blebs of very fine grained chlorite. | Jack Morton | 2015-07-23 11:35 | WH15112753 |  |  | 0.07 | 6.55 | 1.1 | 0.0025 |  | 730 | 0.8 | 0.03 | 6.44 | 0.22 | 40.9 | 39.3 | 537 | 1.23 | 28.8 | 6.97 | 15.6 | 0.13 | 1.4 |  | 0.062 | 0.98 | 19.2 | 14.4 | 5.38 | 1300 | 0.4 | 1.61 | 9.7 | 31.5 | 1150 | 7.5 | 29.5 | 0.001 | 0.01 | 0.1 | 42.8 | 2 | 1 | 430 | 0.48 | 0.025 | 3.1 | 6930 | 0.21 | 0.5 | 254 | 0.2 | 23.9 | 105 | 35.5
Kluane |  | K283832 | 357219 | 6790220 | 1605 | 8 | Rock | Float grab of tan to white bull quartz. | Jack Morton | 2015-07-23 12:16 | WH15112753 |  |  | 0.02 | 1.93 | 0.9 | 0.006 |  | 620 | 0.34 | 0.02 | 0.22 | 0.03 | 2.03 | 0.4 | 16 | 0.47 | 1.7 | 0.39 | 3.29 | 0.06 | 0.5 |  | 0.0025 | 1.54 | 1.1 | 2.9 | 0.03 | 44 | 0.18 | 0.45 | 0.7 | 1.3 | 20 | 5 | 25.5 | 0.001 | 0.005 | 0.08 | 0.3 | 0.5 | 0.1 | 95 | 0.2 | 0.025 | 10.5 | 160 | 0.13 | 2.8 | 2 | 0.1 | 1.1 | 4 | 11
Kluane |  | K283833 | 357187 | 6790189 | 1631 | 8 | Rock | Float grab of tan to orange weathering banded apilite? With thin dark and limonitic wisps, disseminated medium to coarse grained pyrite, limonite, and rare casts of medium grained tertrahedrite. Very abundant in a 20 x 20 metre area. | Jack Morton | 2015-07-23 14:07 | WH15112753 |  |  | 0.29 | 6.84 | 28.2 | 0.0025 |  | 2260 | 2.05 | 0.32 | 0.13 | 0.13 | 84.1 | 0.5 | 5 | 0.68 | 7.2 | 1.3 | 22.4 | 0.15 | 4.3 |  | 0.037 | 3.8 | 44.3 | 7.8 | 0.08 | 71 | 1.62 | 2.57 | 12.9 | 0.7 | 120 | 42.2 | 104.5 | 0.001 | 0.13 | 0.9 | 3.6 | 1 | 1.2 | 217 | 0.91 | 0.025 | 12.2 | 680 | 0.55 | 3.7 | 2 | 1.7 | 15 | 65 | 151
Kluane |  | K283834 | 357191 | 6790182 | 1628 | 8 | Rock | Float grab of rock with the same lithology as sample K283833, but without sulphide mineralization., | Jack Morton | 2015-07-23 14:18 | WH15112753 |  |  | 0.42 | 6.97 | 6.3 | 0.0025 |  | 2110 | 2.46 | 0.5 | 0.12 | 0.07 | 78.4 | 0.5 | 3 | 0.67 | 7.8 | 1.37 | 22.6 | 0.3 | 5 |  | 0.046 | 3.88 | 38.5 | 9.8 | 0.07 | 80 | 2.02 | 2.67 | 12.2 | 0.1 | 100 | 35.5 | 91.3 | 0.001 | 0.08 | 1.04 | 3.9 | 1 | 1.8 | 220 | 1.01 | 0.025 | 12.2 | 680 | 0.62 | 4 | 2 | 1.5 | 14.2 | 67 | 153.5
Kluane |  | K283829 | 357428 | 6790182 | 1 | 8 | Rock | Float grab of white coarse grained to opaline quartz, with rusty-brown splotchy weathering, sparse limonite filling cavities, and laths of tourmaline and muscovite. No visible sulphides. Veins cut through diorite in subcrop and are up to 40 cm thick. | Jack Morton | 2015-07-23 19:22 | WH15112753 |  |  | 0.07 | 5.3 | 3.3 | 0.009 |  | 730 | 1.27 | 0.02 | 0.47 | 0.04 | 20.2 | 0.8 | 6 | 1.14 | 6.9 | 0.6 | 13.65 | 0.09 | 0.5 |  | 0.0025 | 4.51 | 10.6 | 6 | 0.07 | 66 | 0.43 | 1.34 | 5 | 1.5 | 100 | 26.1 | 138.5 | 0.001 | 0.01 | 0.11 | 1 | 1 | 0.3 | 135 | 0.7 | 0.025 | 8.3 | 370 | 0.6 | 2.6 | 4 | 0.1 | 6.9 | 10 | 13
Kluane |  | K283835 | 356737 | 6790834 | 1 | 8 | Rock | Outcrop sample of orange to brown weathering, pocky and limonitic quartz vein with yellow-green scorodite staining and 1% disseminated chalcopyrite. | Jack Morton | 2015-07-23 19:24 | WH15112753 |  |  | 1.69 | 7.46 | 34500 | 0.571 |  | 280 | 1.48 | 1.12 | 4.4 | 48.8 | 36.3 | 17.6 | 27 | 1.2 | 22.3 | 6.11 | 24.3 | 0.34 | 0.6 |  | 0.107 | 3.22 | 15.7 | 24.2 | 1.5 | 2550 | 0.31 | 0.04 | 10.9 | 6.1 | 1810 | 145 | 108 | 0.001 | 1.7 | 48.5 | 18.2 | 2 | 23.6 | 128 | 0.62 | 0.025 | 2.5 | 6430 | 0.72 | 0.8 | 114 | 49 | 19.2 | 8200 | 10
Kluane |  | K283836 | 356737 | 6790834 | 1 | 8 | Rock | Outcrop sample of brick-red weathering, silicified diorite?, with disseminated limonite and <1% chalcopyrite throughout, and thin wisps of black manganese? | Jack Morton | 2015-07-23 19:25 | WH15112753 |  |  | 6.17 | 0.67 | 26300 | 0.179 |  | 50 | 0.11 | 9.42 | 0.22 | 57.2 | 2.6 | 3.6 | 27 | 0.21 | 38.2 | 3.31 | 2.81 | 0.18 | 0.1 |  | 1.155 | 0.27 | 1.1 | 5.1 | 0.14 | 264 | 0.28 | 0.01 | 0.6 | 1 | 100 | 176 | 8.8 | 0.001 | 1.61 | 34.9 | 2.1 | 1 | 2.2 | 6.1 | 0.025 | 0.025 | 0.3 | 440 | 0.09 | 0.1 | 16 | 6.1 | 1.2 | 4930 | 2.6
Kluane |  | K283837 | 356737 | 6790834 | 1309 | 8 | Rock | Outcrop sample of orange to brown weathering banded quartz vein and selvage, with interstitial fine grained chlorite, <1% fine grained chalcopyrite, 1% medium to coarse grained galena and ~15% fine to medium grained arsenopyrite. | Jack Morton | 2015-07-23 19:26 | WH15112753 |  |  | 85.1 | 1.75 | 164500 | 2.93 |  | 80 | 0.25 | 112 | 1.03 | 140 | 3.73 | 7.3 | 67 | 0.31 | 83.2 | 14.5 | 7.19 | 0.21 | 0.1 |  | 2.14 | 0.77 | 1.7 | 7.8 | 0.37 | 644 | 0.3 | 0.01 | 1 | 3 | 180 | 5030 | 23 | 0.001 | 7.76 | 209 | 4.6 | 2 | 6.1 | 37.6 | 0.06 | 0.05 | 0.3 | 780 | 0.23 | 0.2 | 38 | 8.5 | 2.4 | 8970 | 3.1
Kluane |  | K283838 | 356737 | 6790834 | 1307 | 8 | Rock | Outcrop sample of yellow-green scorodite stained banded quartz vein and selvage, with 1% medium to coarse grained galena and bands of fine to medium grained arsenopyrite comprising 20% of the sample. | Jack Morton | 2015-07-23 19:27 | WH15112753 |  |  | 89 | 1.41 | 108500 | 11.8 |  | 70 | 0.23 | 113 | 2.62 | 313 | 6.84 | 6.4 | 30 | 0.24 | 148 | 9.67 | 5.36 | 0.16 | 0.1 |  | 3.24 | 0.7 | 3.2 | 6.4 | 0.18 | 1710 | 0.17 | 0.01 | 1.1 | 1.5 | 220 | 8190 | 20 | 0.001 | 6.63 | 154 | 3 | 2 | 5.6 | 53.1 | 0.06 | 0.05 | 0.7 | 720 | 0.18 | 0.2 | 23 | 9.3 | 3.3 | 25600 | 2.6
Kluane |  | K283839 | 357370 | 6790364 | 1505 | 8 | Rock | Subcrop grab of tan to orange stockwork quartz-diorite breccia, with coarse grains of biotite that weather rusty with trace very fine grained pyrite at the margins of the grains. Removed from a car-sized boulder. | Jack Morton | 2015-07-24 09:23 | WH15112753 |  |  | 0.38 | 7.18 | 423 | 0.01 |  | 1880 | 1.5 | 0.57 | 1.73 | 0.93 | 21.9 | 3 | 11 | 1.98 | 12.3 | 1.83 | 18.05 | 0.11 | 0.5 |  | 0.032 | 4.02 | 10.4 | 13.6 | 0.38 | 274 | 0.34 | 2.1 | 4.6 | 1.8 | 500 | 45.5 | 86.7 | 0.001 | 0.09 | 0.75 | 2.1 | 1 | 1.5 | 493 | 0.43 | 0.025 | 5.8 | 1970 | 0.51 | 2.3 | 26 | 0.2 | 6.8 | 104 | 10.3
Kluane |  | K283841 | 357256 | 6790691 | 1581 | 8 | Rock | Outcrop grab of dark maroon-brown weathering, oxidized, limonitic, clay altered, pale green marble(?), with <1% fine grained pyrite and arsenopyrite as bands along vein selvages. Collected from historical trench A+02. | Jack Morton | 2015-07-24 11:31 | WH15112753 |  |  | 10.4 | 6.35 | 27200 | 0.152 |  | 240 | 0.7 | 17.95 | 2.69 | 178.5 | 19.2 | 21 | 128 | 0.94 | 265 | 11.15 | 16.85 | 0.13 | 0.4 |  | 1.995 | 2.12 | 8.7 | 23.6 | 2.57 | 1470 | 0.82 | 0.03 | 3.6 | 6.2 | 830 | 561 | 49.9 | 0.001 | 6.69 | 43.7 | 25.3 | 2 | 6.6 | 102.5 | 0.22 | 0.025 | 1.2 | 3710 | 0.3 | 0.3 | 217 | 16.7 | 8.8 | 13800 | 9.6
Kluane |  | K283842 | 357212 | 6790768 | 1589 | 8 | Rock | Subcrop grab of weathering orange and limonitic, pale green chlorite-altered quartz-carbonate, with trace arsenopyrite and pyrite. Removed from a shallow pit. | Jack Morton | 2015-07-24 12:02 | WH15112753 |  |  | 2.19 | 2.31 | 9970 | 0.114 |  | 160 | 0.32 | 3.8 | 5.2 | 49 | 18.8 | 4 | 11 | 0.51 | 24.3 | 1.82 | 8.13 | 0.16 | 0.2 |  | 0.264 | 1.01 | 9.8 | 5.4 | 0.49 | 1380 | 0.17 | 0.03 | 2.3 | 1.3 | 380 | 299 | 25.8 | 0.001 | 0.81 | 17.45 | 5.1 | 1 | 2.2 | 273 | 0.14 | 0.025 | 2.1 | 1640 | 0.15 | 0.2 | 36 | 4.4 | 5.7 | 4330 | 4.9
Kluane |  | K283843 | 356917 | 6791255 | 1761 | 8 | Rock | Composite grab of punky rusty-brown weathering, quartz-carbonate vein with 1% interstitial fine to coarse grained pyrite throughout and narrow wisps of limonite and sericite on selvages. Collected near the top of a 2 x 20 metre float train. | Jack Morton | 2015-07-24 13:57 | WH15112753 |  |  | 1.2 | 5.07 | 285 | 0.049 |  | 470 | 1.33 | 2.78 | 12.2 | 0.87 | 44.3 | 15.1 | 15 | 1.38 | 84.2 | 9.15 | 13.1 | 0.13 | 1.1 |  | 0.778 | 1.86 | 23.8 | 7.5 | 0.36 | 3460 | 0.23 | 0.09 | 5.7 | 8.6 | 260 | 15.7 | 74.7 | 0.001 | 3.31 | 5.78 | 4.4 | 1 | 38.6 | 693 | 0.82 | 0.025 | 17.2 | 880 | 0.47 | 4.7 | 25 | 0.9 | 13.7 | 144 | 33.2
Kluane |  | K283840 | 357251 | 6790695 | 1 | 8 | Rock | Outcrop grab of pale green, waxy, banded and brecciated marble(?) with yellow-green scorodite staining on fracture surfaces, dark wisps and bands of fine grained arsenopyrite comprising 3% of the rock, and trace pyrite. Collected from historical trench A+02. | Jack Morton | 2015-07-24 17:42 | WH15112753 |  |  | 3.2 | 2.57 | 54000 | 0.309 |  | 160 | 0.31 | 10.85 | 4.71 | 15.65 | 7.2 | 17.8 | 68 | 0.47 | 4.1 | 5.3 | 6.89 | 0.13 | 0.2 |  | 0.195 | 0.96 | 3.2 | 9.5 | 0.92 | 1610 | 0.42 | 0.02 | 1.5 | 3.5 | 340 | 301 | 24.1 | 0.001 | 2.67 | 87.7 | 10.8 | 1 | 3.6 | 153 | 0.1 | 0.025 | 0.6 | 1510 | 0.16 | 0.1 | 96 | 7.5 | 4.7 | 1420 | 3.4
Kluane |  | K283844 | 357035 | 6791955 | 1597 | 8 | Rock | Float grab of orange weathering, blocky white bull quartz with a rusty tarnish, sparse manganese dendrites on fracture surfaces and interstitial medium grained muscovite. Removed from a 20 x 20 x 20 cm block and sourcing from a gully. | Jack Morton | 2015-07-25 10:01 | WH15112753 |  |  | 0.1 | 1.13 | 72.2 | 0.0025 |  | 740 | 0.49 | 0.07 | 0.44 | 0.4 | 5.87 | 1.5 | 31 | 0.35 | 11.2 | 0.78 | 2.69 | 0.08 | 0.1 |  | 0.007 | 0.38 | 3.1 | 2.1 | 0.21 | 172 | 0.82 | 0.34 | 1.1 | 5.6 | 30 | 6.4 | 14.2 | 0.001 | 0.07 | 0.41 | 1.4 | 1 | 0.2 | 48.4 | 0.16 | 0.025 | 4.6 | 210 | 0.08 | 0.9 | 13 | 0.2 | 2.4 | 43 | 1.2
Kluane |  | K283845 | 357019 | 6791983 | 1606 | 8 | Rock | Float grab of brown weathering, pale white-green sparry/radiating quartz-carbonate. Sourcing from a gully. | Jack Morton | 2015-07-25 10:10 | WH15112753 |  |  | 0.06 | 6.99 | 12.5 | 0.0025 |  | 2000 | 2.81 | 0.04 | 8.35 | 0.23 | 67.2 | 6.6 | 40 | 0.72 | 11.4 | 2.54 | 16.45 | 0.16 | 0.8 |  | 0.046 | 2.25 | 29.9 | 4.6 | 2.37 | 868 | 1.3 | 1.55 | 13.5 | 16.4 | 770 | 10.3 | 52.2 | 0.002 | 0.02 | 0.18 | 7 | 1 | 1.3 | 838 | 1.25 | 0.025 | 11.8 | 2430 | 0.26 | 4 | 67 | 0.6 | 25.7 | 86 | 17
Kluane |  | K283846 | 357002 | 6791955 | 1613 | 8 | Rock | Float grab of dark orange-brown and rusty, strongly altered quartz-biotite schist, with a 'cooked' appearance. This rock is much heavier than the surrounding rocks. | Jack Morton | 2015-07-25 10:29 | WH15112753 |  |  | 0.17 | 7.16 | 27.8 | 0.0025 |  | 890 | 1.4 | 0.14 | 6.83 | 0.4 | 88.9 | 22.6 | 296 | 2.28 | 63.8 | 6.94 | 18.95 | 0.18 | 0.6 |  | 0.087 | 2.16 | 37.8 | 19.8 | 3.92 | 1260 | 2.63 | 2.26 | 31.6 | 63.4 | 1280 | 9.1 | 109.5 | 0.002 | 0.15 | 0.43 | 23.9 | 2 | 1.3 | 524 | 2.1 | 0.07 | 6.4 | 11850 | 0.64 | 2.1 | 202 | 0.5 | 36.6 | 127 | 12.5
Kluane |  | K283847 | 354806 | 6790895 | 1780 | 8 | Rock | Float grab of limonitic and brown weathering, clay-altered quartz vein and diorite selvage with 5% very fine grained arsenopyrite as bands, and thin black-brown wisps of manganese(?). No rep, and rock on site is not representative. Collected in the material removed from a 1.3 metre deep trench. | Jack Morton | 2015-07-25 13:36 | WH15112753 |  |  | 1.6 | 4.44 | 39300 | 0.393 |  | 520 | 0.61 | 9.89 | 0.47 | 0.5 | 31.3 | 19.2 | 15 | 0.69 | 3.9 | 4.11 | 11.85 | 0.18 | 0.2 |  | 0.044 | 2.61 | 15.8 | 10.3 | 0.36 | 153 | 0.61 | 0.77 | 4.5 | 3.9 | 430 | 45.6 | 55.5 | 0.001 | 1.35 | 18.5 | 6.5 | 1 | 3.6 | 215 | 0.33 | 0.07 | 5.3 | 1510 | 0.41 | 2 | 29 | 3.1 | 6.8 | 33 | 3.5
Kluane |  | K283848 | 354807 | 6790897 | 1782 | 8 | Rock | Float grab of orange weathering bull quartz, with a rusty tarnish and sparse disseminated very fine grained limonite throughout. Collected from the material removed from a 1.3 metre deep trench. | Jack Morton | 2015-07-25 13:41 | WH15112753 |  |  | 0.36 | 0.72 | 344 | 0.019 |  | 80 | 0.2 | 0.15 | 0.07 | 0.35 | 2.59 | 0.7 | 16 | 0.28 | 11.7 | 0.64 | 1.57 | 0.08 | 0.1 |  | 0.007 | 0.45 | 1.1 | 1.6 | 0.02 | 60 | 0.29 | 0.2 | 0.7 | 1.1 | 20 | 4 | 10.3 | 0.001 | 0.01 | 0.92 | 0.3 | 0.5 | 0.2 | 18.3 | 0.25 | 0.025 | 1.8 | 110 | 0.07 | 1.2 | 2 | 0.1 | 1.7 | 15 | 2.1
Kluane |  | K283849 | 354806 | 6790890 | 1777 | 8 | Rock | Float grab of orange weathering banded chalcedonic quartz, with limonite on fracture surfaces. Collected from the material removed from a 1.3 metre deep trench. | Jack Morton | 2015-07-25 13:47 | WH15112753 |  |  | 0.12 | 8.68 | 81.7 | 0.008 |  | 790 | 0.7 | 0.09 | 0.19 | 0.15 | 3.71 | 0.6 | 10 | 2.05 | 6.5 | 0.37 | 18.6 | 0.09 | 0.2 |  | 0.0025 | 4.63 | 1.7 | 1.4 | 0.03 | 62 | 0.14 | 1.72 | 1.8 | 0.8 | 20 | 49.4 | 93.6 | 0.001 | 0.005 | 0.31 | 0.4 | 0.5 | 0.3 | 122 | 0.72 | 0.025 | 2.3 | 110 | 1.16 | 0.9 | 1 | 0.2 | 2.6 | 23 | 3.1
Kluane |  | N832451 | 354888 | 6790735 | 1797 | 8 | Rock | Float grab of limonitic and brown weathering, pale green chlorite and clay altered fault breccia, with angular white clasts of quartz. Sample on site is not representative. Collected in the material removed from a 0.8 metre deep trench. | Jack Morton | 2015-07-25 14:21 | WH15112753 |  |  | 11.9 | 0.14 | 232000 | 9.85 |  | 30 | 0.05 | 144 | 0.01 | 0.24 | 0.53 | 1.6 | 7 | 0.025 | 285 | 17.1 | 1.65 | 0.13 | 0.05 |  | 0.116 | 0.05 | 0.25 | 2.3 | 0.01 | 54 | 0.9 | 0.01 | 0.1 | 0.1 | 190 | 33.2 | 1.3 | 0.001 | 0.31 | 102.5 | 1.2 | 5 | 0.1 | 3.7 | 0.025 | 0.28 | 0.7 | 25 | 0.02 | 0.3 | 10 | 0.1 | 0.2 | 20 | 0.25
Kluane |  | N832452 | 356457 | 6790957 | 2015 | 8 | Rock | Float grab of limonitic, punky and intensly yellow-green scorodite stained quartz vein breccia with disseminated limonitic pits throughout and trace medium grained pyrite. Removed from a shallow pit. | Jack Morton | 2015-07-25 15:43 | WH15112753 |  |  | 28.2 | 4.53 | 22500 | 0.369 |  | 520 | 1.01 | 63.1 | 0.07 | 34.9 | 23.8 | 1 | 13 | 0.79 | 187.5 | 6.37 | 14.55 | 0.16 | 0.4 |  | 8.08 | 2.29 | 12.5 | 5.1 | 0.26 | 122 | 0.49 | 0.07 | 3.5 | 0.8 | 320 | 225 | 66.7 | 0.001 | 1.79 | 45.6 | 4 | 1 | 11.8 | 28.8 | 0.28 | 0.06 | 5.5 | 1210 | 0.37 | 1.4 | 22 | 2.4 | 3.8 | 710 | 8.9
Kluane |  | N832453 | 357006 | 6791970 | 1623 | 8 | Rock | Float grab of orange weathering bull quartz. | Jack Morton | 2015-07-26 09:13 | WH15112753 |  |  | 0.08 | 0.22 | 477 | 0.033 |  | 120 | 0.06 | 0.32 | 0.02 | 0.06 | 0.49 | 0.2 | 14 | 0.3 | 2.6 | 0.48 | 0.52 | 0.07 | 0.05 |  | 0.009 | 0.14 | 0.25 | 7 | 0.005 | 37 | 0.52 | 0.07 | 0.2 | 1.1 | 20 | 1.8 | 4.1 | 0.001 | 0.01 | 0.38 | 0.1 | 0.5 | 0.2 | 8.3 | 0.025 | 0.025 | 1.1 | 70 | 0.02 | 0.2 | 1 | 0.1 | 0.2 | 3 | 0.5
Kluane |  | N832454 | 356913 | 6791938 | 1669 | 8 | Rock | Composite sample of earthy, punky dark brown oxide (vein selvage?) removed from a shallow pit in a prominent linear. | Jack Morton | 2015-07-26 09:47 | WH15112753 |  |  | 0.17 | 7.52 | 226 | 0.012 |  | 1560 | 1.41 | 0.22 | 2.24 | 0.88 | 53.5 | 13.1 | 35 | 1.32 | 18.8 | 4.3 | 17.1 | 0.15 | 0.4 |  | 0.057 | 2.44 | 25.5 | 6.3 | 0.84 | 2020 | 0.94 | 0.79 | 10.6 | 18.5 | 1130 | 26 | 83.4 | 0.001 | 0.29 | 47.7 | 9 | 1 | 1.7 | 129.5 | 0.64 | 0.025 | 6.9 | 4270 | 0.51 | 1.2 | 100 | 1.2 | 11 | 217 | 10.4
Kluane |  | N832455 | 356903 | 6791937 | 1671 | 8 | Rock | Outcrop grab of tan weathering, pale green marble. | Jack Morton | 2015-07-26 09:55 | WH15112753 |  |  | 0.05 | 3.5 | 34.2 | 0.0025 |  | 800 | 2.5 | 0.15 | 14.25 | 2.4 | 40.9 | 9.4 | 10 | 2.09 | 2.6 | 3.5 | 9.39 | 0.11 | 1.3 |  | 0.081 | 0.86 | 21.3 | 16.9 | 8.24 | 1320 | 0.72 | 0.13 | 9.4 | 15 | 370 | 2.4 | 34.9 | 0.001 | 0.05 | 9.58 | 2.3 | 1 | 1.8 | 360 | 1.83 | 0.025 | 25.6 | 560 | 0.22 | 19.5 | 35 | 1.2 | 16.7 | 402 | 25.1
Kluane |  | N832456 | 356453 | 6790959 | 2016 | 8 | Rock | Float grab of dark chocolate brown to orange, punky and limonitic oxide of quartz vein with ~2% fine to coarse grained pyrite as clots and bands. Removed from a shallow pit. | Jack Morton | 2015-07-26 11:40 | WH15112753 |  |  | 39.1 | 3.98 | 28800 | 0.64 |  | 410 | 0.79 | 60.4 | 0.12 | 47.9 | 24.7 | 1.9 | 12 | 0.71 | 413 | 9.63 | 13.55 | 0.15 | 0.3 |  | 7.05 | 2.04 | 13 | 5.7 | 0.26 | 165 | 0.63 | 0.05 | 2.9 | 0.8 | 330 | 226 | 60.4 | 0.001 | 3.12 | 54.2 | 4.6 | 1 | 9.6 | 44.7 | 0.23 | 0.15 | 4.7 | 1190 | 0.36 | 1.7 | 28 | 2.6 | 4.9 | 1670 | 6.8
Kluane |  | N832457 | 356486 | 6790897 | 2014 | 8 | Rock | Composite sample of brown weathering, blue-grey banded quartz with sparse fine grained pyrite as clots and in thin limonitic wisps. Collected in the material removed from a historical pit. | Jack Morton | 2015-07-26 12:11 | WH15112753 |  |  | 9.72 | 1.22 | 21600 | 1.42 |  | 130 | 0.27 | 13.1 | 0.08 | 36.5 | 4.75 | 2.3 | 16 | 0.18 | 378 | 3.26 | 4.17 | 0.09 | 0.1 |  | 1.885 | 0.56 | 2.2 | 11 | 0.16 | 75 | 0.35 | 0.01 | 1 | 0.7 | 170 | 1105 | 13.7 | 0.001 | 1.67 | 51.2 | 2.3 | 1 | 3.8 | 14.3 | 0.07 | 0.05 | 0.6 | 770 | 0.09 | 0.3 | 20 | 3 | 2 | 1800 | 1.3
Kluane |  | N832458 | 356478 | 6790955 | 2015 | 8 | Rock | Composite sample of punky, rusty-brown weathering, yellow-green scorodite stained quartz-diorite selvage with sparse fine to medium grained pyrite. | Jack Morton | 2015-07-26 12:25 | WH15112753 |  |  | 63 | 0.71 | 246000 | 2.31 |  | 80 | 0.11 | 143.5 | 0.03 | 73.7 | 2.97 | 9.4 | 2 | 0.14 | 1660 | 20.2 | 2.5 | 0.14 | 0.1 |  | 7.89 | 0.32 | 1.4 | 2 | 0.06 | 54 | 1.1 | 0.01 | 0.6 | 0.1 | 140 | 838 | 9.1 | 0.001 | 10.5 | 270 | 1.2 | 3 | 2.6 | 8.8 | 0.025 | 0.27 | 0.3 | 420 | 0.07 | 0.6 | 10 | 4 | 1.5 | 3390 | 1.2
Kluane |  | N832459 | 355778 | 6791445 | 2030 | 8 | Rock | Composite sample of punky yellow-green, scorodite stained, banded quartz with 1% arsenopyrite as bands and clots. No rep. Collected from a subtle linear. | Jack Morton | 2015-07-26 13:41 | WH15112753 |  |  | 77.7 | 0.98 | 188000 | 5.69 |  | 90 | 0.21 | 97 | 5.79 | 74.4 | 10.6 | 1.9 | 15 | 0.24 | 4660 | 14.3 | 3.21 | 0.12 | 0.1 |  | 8.04 | 0.28 | 5.4 | 2.6 | 0.2 | 3840 | 0.37 | 0.15 | 0.9 | 1.2 | 520 | 2140 | 10.2 | 0.001 | 3.2 | 601 | 4.2 | 2 | 1.2 | 213 | 0.06 | 0.12 | 1.4 | 650 | 0.1 | 0.8 | 18 | 1.1 | 4 | 3960 | 5.5
Kluane |  | N832460 | 355528 | 6791662 | 1955 | 8 | Rock | Composite sample of punky yellow-green scorodite stained fragments of quartz vein selvage? | Jack Morton | 2015-07-26 15:05 | WH15112753 |  |  | 55.3 | 4.4 | 85900 | 8.71 |  | 760 | 0.8 | 53.5 | 0.46 | 143 | 28.9 | 2.1 | 37 | 0.86 | 603 | 10.65 | 13.85 | 0.12 | 0.3 |  | 4.48 | 2.22 | 14.2 | 11 | 0.6 | 318 | 0.6 | 0.22 | 4.1 | 1.7 | 930 | 5330 | 62.3 | 0.001 | 0.57 | 151.5 | 10.2 | 1 | 8.2 | 371 | 0.26 | 0.14 | 3.9 | 2500 | 0.47 | 0.8 | 88 | 3.3 | 8.2 | 2020 | 7.7
Kluane |  | N832461 | 357258 | 6790692 | 1577 | 8 | Rock | Float grab of brown weathering, dark grey hornfels with trace very fine grained pyrhotite(?). Rock is weakly magnetic. Colllected next to historical trench A+02. | Jack Morton | 2015-07-27 09:16 | WH15112753 |  |  | 0.3 | 9.03 | 352 | 0.016 |  | 1080 | 0.71 | 0.36 | 5.25 | 0.67 | 38.9 | 25.8 | 43 | 2.17 | 23.8 | 6.86 | 21.8 | 0.15 | 0.5 |  | 0.095 | 1.18 | 16.8 | 14.9 | 2.71 | 1080 | 1.21 | 1.96 | 9.5 | 6.6 | 1750 | 12.2 | 26.6 | 0.001 | 0.37 | 3.06 | 25.8 | 1 | 0.6 | 679 | 0.44 | 0.025 | 1 | 8360 | 0.35 | 0.2 | 170 | 0.3 | 19.9 | 166 | 10.9
Kluane |  | N832462 | 357240 | 6790752 | 1588 | 8 | Rock | Float grab of a rock with the same lithology as sample K283840. No rep. | Jack Morton | 2015-07-27 09:44 | WH15112753 |  |  | 7.8 | 3.95 | 64500 | 1.245 |  | 280 | 0.61 | 29.4 | 2.21 | 75.4 | 29.2 | 16 | 38 | 1.14 | 17.3 | 7.38 | 8.19 | 0.12 | 0.2 |  | 0.908 | 1.74 | 14.6 | 2.9 | 0.98 | 841 | 1.57 | 0.02 | 2.7 | 9.6 | 650 | 2880 | 51.8 | 0.001 | 4.65 | 1385 | 5.8 | 2 | 3.4 | 199 | 0.15 | 0.05 | 3.2 | 1890 | 0.43 | 0.4 | 50 | 7.8 | 6.7 | 6890 | 6.3
Kluane |  | N832463 | 356878 | 6790843 | 1842 | 8 | Rock | Outcrop sample of orange weathering apilite with disseminated medium to coarse grained pyrite, and limonitic casts of pyrite throughout. | Jack Morton | 2015-07-27 10:40 | WH15112753 |  |  | 0.36 | 7.2 | 443 | 0.031 |  | 2190 | 1.88 | 0.21 | 0.09 | 0.34 | 87.3 | 0.4 | 3 | 0.66 | 13 | 1.35 | 20.2 | 0.17 | 5 |  | 0.038 | 3.65 | 45.2 | 8.8 | 0.06 | 97 | 1.3 | 2.75 | 12.6 | 1.1 | 90 | 39.2 | 111 | 0.001 | 0.19 | 3.6 | 3.5 | 1 | 1.8 | 180.5 | 0.98 | 0.025 | 13.5 | 680 | 0.76 | 5.2 | 1 | 2 | 15.2 | 61 | 151
Kluane |  | N832464 | 356742 | 6790819 | 1932 | 8 | Rock | Outcrop sample of orange-brown weathering and yellow-green scorodite stained, drusy quartz vein and selvage with 10% massive galena, 10% fine grained arsenopyrite, and <1% pyrite as bands. | Jack Morton | 2015-07-27 11:15 | WH15112753 |  |  | 29.4 | 0.76 | 120500 | 0.672 |  | 50 | 0.1 | 45.5 | 0.05 | 491 | 2.61 | 6 | 34 | 0.16 | 192.5 | 11.75 | 3.77 | 0.17 | 0.1 |  | 7.88 | 0.34 | 1.2 | 6.6 | 0.13 | 268 | 0.18 | 0.01 | 0.7 | 1.7 | 110 | 1065 | 12.2 | 0.001 | 8.03 | 131 | 2.5 | 2 | 2.7 | 13 | 0.025 | 0.025 | 0.3 | 480 | 0.14 | 0.2 | 18 | 11.9 | 0.9 | 32700 | 3.1
Kluane |  | N832466 | 356652 | 6791102 | 1972 | 8 | Rock | 20cm chip sample across the west selvage of the mineralized quartz vein N832465, consisting of orange weathering, silica flooded, biotite quartz diorite. No rep. | Jack Morton | 2015-07-27 12:56 | WH15112753 |  |  | 0.63 | 8.2 | 391 | 0.005 |  | 1050 | 2.11 | 0.33 | 1.82 | 3.11 | 47.8 | 8 | 22 | 2.35 | 13.7 | 3.41 | 22.8 | 0.12 | 0.4 |  | 0.092 | 2.2 | 23.2 | 18.5 | 0.77 | 576 | 1.04 | 2.6 | 10.3 | 4.1 | 800 | 97.8 | 71.5 | 0.001 | 0.05 | 2 | 10.6 | 1 | 3.4 | 352 | 0.77 | 0.025 | 8.2 | 3510 | 0.47 | 2.9 | 51 | 1.2 | 17.5 | 333 | 5.7
Kluane |  | N832465 | 356653 | 6791100 | 1973 | 8 | Rock | 10cm chip sample across a mineralized quartz vein, with a strike and dip of 175/69 W, with the same lithology as sample N832464. No rep. | Jack Morton | 2015-07-27 12:58 | WH15112753 |  |  | 107 | 1.93 | 58900 | 3.9 |  | 280 | 0.45 | 14.65 | 0.08 | 167 | 14.6 | 7.6 | 10 | 0.41 | 771 | 7.33 | 5.52 | 0.11 | 0.1 |  | 0.582 | 0.96 | 7.6 | 8.9 | 0.16 | 219 | 0.89 | 0.14 | 1.7 | 1.7 | 170 | 18300 | 27.1 | 0.001 | 3.99 | 174 | 2.3 | 1 | 5.7 | 25.9 | 0.14 | 0.025 | 2.1 | 590 | 0.47 | 1.9 | 12 | 3.1 | 4.1 | 12000 | 2.5
Kluane |  | N832467 | 356654 | 6791099 | 1975 | 8 | Rock | 20cm chip sample across the east selvage of the mineralized quartz vein N832465, with the same lithology as sample N832466. No rep. | Jack Morton | 2015-07-27 12:59 | WH15112753 |  |  | 1.44 | 7.62 | 433 | 0.012 |  | 1700 | 1.52 | 0.23 | 1.8 | 6.35 | 40.5 | 6.4 | 19 | 2.85 | 24.3 | 3.14 | 19.3 | 0.15 | 0.4 |  | 0.055 | 2.99 | 18.7 | 14.9 | 0.67 | 509 | 0.51 | 2.23 | 8.3 | 3.8 | 660 | 267 | 84.2 | 0.001 | 0.02 | 2.78 | 10.4 | 1 | 3.2 | 341 | 0.61 | 0.025 | 6.9 | 2940 | 0.54 | 2.2 | 44 | 1.3 | 16.9 | 795 | 6.5
Kluane |  | N832468 | 356736 | 6790861 | 1918 | 8 | Rock | Subcrop grab of orange weathering and with a rusty tarnish, banded quartz vein with 5% fine to medium grained pyrite, and 3% fine grained arsenopyrite occuring as thin bands. | Jack Morton | 2015-07-27 13:16 | WH15112753 |  |  | 27.7 | 2.5 | 124000 | 1.085 |  | 160 | 0.36 | 45.5 | 2.02 | 31.4 | 11.6 | 7.9 | 21 | 0.49 | 29.7 | 11.15 | 6.92 | 0.16 | 0.3 |  | 0.275 | 1.05 | 5.2 | 11 | 0.6 | 1060 | 0.85 | 0.02 | 2.4 | 1.6 | 360 | 1280 | 34.4 | 0.001 | 6.13 | 131.5 | 5.4 | 2 | 6.8 | 58.8 | 0.15 | 0.08 | 0.9 | 1640 | 0.28 | 0.4 | 38 | 8.7 | 5.2 | 2730 | 4.8
Kluane |  | N832469 | 357095 | 6791183 | 1664 | 8 | Rock | Outcrop sample of rusty orange-brown weathering, quartz-biotite schist with a dark 'cooked' appearance. | Jack Morton | 2015-07-27 14:02 | WH15112753 |  |  | 0.27 | 6.49 | 345 | 0.0025 |  | 250 | 1.96 | 0.31 | 4.89 | 0.36 | 91.1 | 10.6 | 79 | 0.21 | 40.8 | 3.28 | 17.6 | 0.16 | 0.9 |  | 0.057 | 0.43 | 42.7 | 4.4 | 0.93 | 778 | 1.14 | 2.43 | 20.3 | 18.7 | 560 | 22.8 | 9.1 | 0.001 | 0.37 | 0.72 | 11.7 | 2 | 2.7 | 585 | 1.48 | 0.09 | 12.6 | 5350 | 0.07 | 3.1 | 78 | 0.9 | 29.5 | 62 | 15.9