## 2015 rock
SAMPLE | TYPE | START_m | END | LENGTH_m | OCCURRENCE | easting | northing | ELEVATION | date | sampler | LOCATION | COLOUR | ROCK | DESCRIPTION | PHOTO | COMMENTS | DUPLICATE | XRF values | XRF Reading # |  | Analyte | Wgt | Mo_ppm | Cu_ppm | Pb_ppm | Zn_ppm | Ag_ppb | Ni_ppm | Co_ppm | Mn_ppm | Fe_per | As_ppm | U_ppm | Au_ppb | Th_ppm | Sr_ppm | Cd_ppm | Sb_ppm | Bi_ppm | V_ppm | Ca_per | P_per | La_ppm | Cr_ppm | Mg_per | Ba_ppm | Ti_per | B_ppm | Al_per | Na_per | K-per | W_ppm | Sc_ppm | Tl_ppm | S_per | Hg_ppb | Se_ppm | Te_ppm | Ga_ppm | Pd_ppb | Pt_ppb
615751 | chip | 0 | 2 | 2 | outcrop | 619399 | 6783003 |  | 2015-10-03 |  | 2nd trib, SW side of NW fork of Nines Creek. Downstream end of samples |  | gabbro | non-magnetic, listwanite altered? orange-brown oxidized silicified material, limonite, magnesite, minor Mn-oxide (black) and kaolinite (white). Pervasive silicification with minor comb qtz veinletts (<1mm) | 151-1478, 1482, 1483 |  |  |  |  | 615751 | Rock | 2.61 | 0.83 | 94.63 | 17.47 | 140.1 | 194 | 38.5 | 11.2 | 736 | 3.34 | 53.4 | 0.2 | 5 | 1 | 45.9 | 0.28 | 1.86 | 0.07 | 50 | 1.09 | 0.016 | 3.3 | 19 | 0.57 | 295.6 | 0.001 | 20 | 0.42 | 0.03 | 0.14 | <0.1 | 8.4 | 0.04 | 0.03 | 420 | 0.2 | 0.06 | 1.1 | <10 | <2
615752 | chip | 2 | 2.9 |  | outcrop | 619398 | 6783000 |  | 2015-10-03 |  | 2nd trib, SW side of NW fork of Nines Creek |  | gabbro | orange-brown weathering, limonitic, silicified material with minor magnetite. Listwanite alteration. | 151-1484, 1486, 1489, 1490 |  |  |  |  | 615752 | Rock | 0.86 | 2.05 | 60.21 | 5.72 | 100.4 | 422 | 66.9 | 20.4 | 1083 | 4.25 | 51.7 | 0.1 | 5.1 | 0.5 | 55.7 | 0.17 | 1.03 | 0.07 | 75 | 0.92 | 0.014 | 2.1 | 54.5 | 0.65 | 364 | 0.001 | 28 | 0.67 | 0.011 | 0.16 | <0.1 | 13.2 | 0.05 | 0.03 | 478 | 0.2 | <0.02 | 2 | <10 | <2
615753 | chip | 2.9 | 6.7 | 3.8 | outcrop | 619396 | 6782997 |  | 2015-10-03 |  | 2nd trib, SW side of NW fork of Nines Creek |  | gabbro | orange-brown weathering, listwanite alteration. Fuchsite, minor Mn-oxide and clay. Pervasive silicification. | 151-1491 to 151-1494 |  |  |  | 528 | 615753 | Rock | 2.21 | 0.72 | 51.56 | 3.03 | 95.8 | 345 | 64.8 | 18.5 | 1260 | 4.3 | 61 | 0.1 | 4.8 | 0.4 | 92.3 | 0.29 | 1.12 | 0.02 | 83 | 4.07 | 0.021 | 2.4 | 91.2 | 1.89 | 260.3 | 0.002 | 22 | 0.66 | 0.016 | 0.12 | 0.2 | 12.6 | 0.04 | 0.03 | 254 | <0.1 | <0.02 | 1.5 | <10 | 2
615754 | chip | 6.7 | 8.7 | 2 | outcrop | 619395 | 6782995 |  | 2015-10-03 |  | 2nd trib, SW side of NW fork of Nines Creek |  | gabbro | orange-brown weathering listwanite alteration with minor comb qtz veinlets with limonitic core (1-2mm). | 151-1495, 1496, 1498, 1499 |  |  |  |  | 615754 | Rock | 1.38 | 0.22 | 73.98 | 1.3 | 86.6 | 815 | 192.1 | 39.2 | 1139 | 5.55 | 9.1 | <0.1 | 1.1 | 0.3 | 89.1 | 0.28 | 0.31 | <0.02 | 124 | 6.29 | 0.027 | 2.6 | 309.1 | 3.76 | 62.1 | 0.017 | 32 | 1.78 | 0.083 | 0.11 | 0.2 | 21.4 | <0.02 | <0.02 | 173 | <0.1 | <0.02 | 5 | 11 | 9
615755 | chip | 8.7 | 10.2 | 1.5 | outcrop | 619394 | 6782994 |  | 2015-10-03 |  | 2nd trib, SW side of NW fork of Nines Creek |  | gabbro | limonite altered um, listwanite, minor qtz veining (<1cm) | 1500-1502 |  |  |  | 533 | 615755 | Rock | 1.52 | 0.13 | 82.09 | 0.86 | 54.1 | 87 | 155.9 | 33 | 784 | 4.34 | 3.8 | <0.1 | 1 | 0.3 | 47.7 | 0.04 | 0.09 | <0.02 | 83 | 2.72 | 0.03 | 2.4 | 149.6 | 3.41 | 281.6 | 0.054 | 28 | 2.33 | 0.117 | 0.11 | <0.1 | 8.3 | <0.02 | 0.03 | 17 | <0.1 | <0.02 | 6 | <10 | 6
615756 | chip | 10.2 | 12.9 | 2.7 | outcrop | 619392 | 6782991 |  | 2015-10-03 |  | 2nd trib, SW side of NW fork of Nines Creek |  | gabbro | limonite altered um, listwanite. Weathered gabbro, see remanent pyroxene and anorthite. Oxidized limonitic fractures. | 1503-1505 |  |  |  |  | 615756 | Rock | 2.03 | 0.1 | 84.8 | 0.55 | 55.9 | 54 | 151.1 | 34.8 | 686 | 4.33 | 2.3 | <0.1 | <0.2 | 0.2 | 36 | 0.02 | 0.03 | <0.02 | 67 | 1.79 | 0.029 | 2.4 | 98.7 | 3.09 | 24.8 | 0.039 | 27 | 2.15 | 0.089 | 0.08 | <0.1 | 5.7 | <0.02 | <0.02 | 17 | 0.2 | <0.02 | 4.9 | <10 | 11
615757 | chip | 16 | 20 | 4 | outcrop | 619388 | 6782983 |  | 2015-10-03 |  | 2nd trib, SW side of NW fork of Nines Creek |  | gabbro | altered um. Fine to coarse grained gabbro. Plagioclase and anorthite phenocryst minor oxidized. | 1506-1507 |  |  |  | 534 | 615757 | Rock | 4.21 | 0.2 | 86.14 | 0.89 | 52.2 | 49 | 131.8 | 31.6 | 578 | 4.03 | 12.2 | <0.1 | 0.8 | 0.3 | 31.1 | 0.05 | 0.29 | <0.02 | 75 | 2.05 | 0.031 | 2 | 149.8 | 3.17 | 14.4 | 0.072 | 15 | 2.42 | 0.073 | 0.06 | 0.1 | 7 | <0.02 | <0.02 | 10 | 0.2 | <0.02 | 5.5 | 14 | 12
615758 | silt |  |  |  | creek | 618300 | 6787059 |  | 2015-10-04 |  | first trib on South side of Bock's Creek |  | mixed | panned and sieved | 1508-1509 | sample # out of sequence |  |  |  | 615758 | Silt |  | 1.36 | 69.42 | 8.86 | 85.6 | 256 | 68.3 | 26.2 | 710 | 4.16 | 11 | 0.2 | <0.2 | 0.6 | 69.9 | 0.31 | 0.79 | 0.11 | 78 | 2.5 | 0.071 | 4.3 | 95 | 2.27 | 43 | 0.089 | 47 | 2.36 | 0.014 | 0.03 | 0.2 | 7.2 | 0.03 | 0.11 | 144 | 0.4 | 0.04 | 6.2 | <10 | 4
615759 | rock chips |  |  |  | creek | 618300 | 6787059 |  | 2015-10-04 |  | first trib on South side of Bock's Creek |  | mixed |  |  | Sample # out of sequence. not analyzed
615761 | chip | 12.9 | 16 | 3.1 | outcrop | 619390 | 6782987 |  | 2015-10-03 |  | 2nd trib, SW side of NW fork of Nines Creek |  | gabbro | altered medium grained gabbro, oxidized surfaces. | [5 empty] | 615761 | Rock | 2.78 | 0.15 | 87.05 | 0.4 | 57.7 | 43 | 141.9 | 32.5 | 633 | 4.32 | 0.6 | <0.1 | 1.3 | 0.3 | 32.5 | 0.05 | 0.05 | <0.02 | 73 | 1.98 | 0.031 | 2.2 | 116.5 | 3.22 | 17.1 | 0.07 | 19 | 2.59 | 0.085 | 0.07 | <0.1 | 6.3 | <0.02 | <0.02 | 11 | 0.2 | <0.02 | 5.7 | <10 | 11
615762 | chip | 20 | 24 | 4 | outcrop | 619386 | 6782980 |  | 2015-10-03 |  | 2nd trib, SW side of NW fork of Nines Creek |  | gabbro | slightly altered mafic rubble | [5 empty] | 615762 | Rock | 5.17 | 0.13 | 83.98 | 1.03 | 52.1 | 90 | 118 | 30.9 | 741 | 4.18 | 18.1 | <0.1 | 0.9 | 0.3 | 33.9 | 0.02 | 0.4 | <0.02 | 85 | 2.87 | 0.03 | 2 | 179.2 | 3.24 | 13.8 | 0.068 | 39 | 2.12 | 0.045 | 0.05 | 0.2 | 10.3 | <0.02 | <0.02 | <5 | <0.1 | <0.02 | 4.9 | 17 | 12
615763 | chip | 24 | 29 | 5 | outcrop | 619384 | 6782976 |  | 2015-10-03 |  | 2nd trib, SW side of NW fork of Nines Creek |  | gabbro | punky rubble and decomposed bedrock | [5 empty] | 615763 | Rock | 7.96 | 0.13 | 76.32 | 1.11 | 50.2 | 66 | 129.6 | 31 | 681 | 4.08 | 32.6 | <0.1 | 0.3 | 0.3 | 44.2 | 0.04 | 0.76 | <0.02 | 93 | 3.22 | 0.027 | 1.7 | 235.7 | 3.32 | 20 | 0.064 | 43 | 2.44 | 0.05 | 0.06 | 0.2 | 11.6 | 0.02 | <0.02 | 6 | 0.1 | <0.02 | 5.9 | <10 | 11
615764 | chip | 29 | 33 | 4 | outcrop | 619382 | 6782969 |  | 2015-10-03 |  | 2nd trib, SW side of NW fork of Nines Creek. Upstream end of samples |  | gabbro | fresh. Altered mafic, serpentine along fractures. | 152-1510 to 152-1512 | upstream GPS point may be actual o/c along creek, not end of sampling. Revised from 678939 |  |  | 535 | 615764 | Rock | 2.97 | 0.12 | 78.16 | 1.17 | 48.8 | 62 | 120.6 | 30.4 | 627 | 3.99 | 25.3 | <0.1 | 2.1 | 0.2 | 38.5 | 0.02 | 0.72 | <0.02 | 103 | 2.7 | 0.027 | 1.5 | 284.6 | 3.2 | 18 | 0.094 | 33 | 2.81 | 0.066 | 0.07 | 0.1 | 11.6 | <0.02 | 0.03 | 14 | <0.1 | <0.02 | 6.5 | 19 | 9
615765 | pan concentrate |  |  |  | creek | 618300 | 6787059 |  | 2015-10-04 |  | first trib on South side of Bock's Creek |  | mixed | Limonitic orange-brown weathering serpentinite breccia. Minor qtz-carbonate veinlets, pyrite with graphitic alteration. | 152-1513 to 152-1515 | not analyzed
615766 | grab |  |  |  | outcrop | 617578 | 6787122 |  | 2015-10-04 |  |  |  | shale | Limonite stained shale with pyrite. | yes, 152-1517 to 152-1519 |  |  |  | 538 | 615766 | Rock | 1.51 | 25.91 | 22.39 | 11.88 | 138.5 | 624 | 30.2 | 30.3 | 821 | 4.86 | 84 | 5.4 | <0.2 | 0.4 | 594.5 | 1.47 | 4.35 | 0.07 | 79 | 14.72 | 3.737 | 42.4 | 28 | 0.39 | 27.3 | 0.03 | 12 | 1.18 | 0.229 | 0.19 | 2 | 4.7 | 0.19 | 4.74 | 205 | 8.6 | 0.33 | 2.9 | <10 | <2
615767 | silt |  |  |  | creek | 616975 | 6786911 |  | 2015-10-04 |  | 2nd trib up Bock's Creek | [9 empty] | silt |  | 1.85 | 87.63 | 13.67 | 130.7 | 398 | 46.7 | 25.4 | 752 | 4.77 | 14.7 | 0.5 | 0.7 | 1.8 | 114.4 | 0.47 | 1.13 | 0.18 | 72 | 2.72 | 0.085 | 11.7 | 55.9 | 1.79 | 46.3 | 0.026 | 20 | 2.19 | 0.016 | 0.05 | <0.1 | 9.7 | 0.05 | 0.25 | 124 | 1.8 | 0.09 | 5.9 | <10 | 3
615768 | rock chips |  |  |  | creek | 616975 | 6786911 |  | 2015-10-04 |  | 2nd trib up Bock's Creek |  |  |  |  | characterization sample
615769 | grab |  |  |  | outcrop | 616975 | 6786911 |  | 2015-10-04 |  | 2nd trib up Bock's Creek |  | ? | rusty silicified. Local vuggy qtz veining. Banded veinletts some with black-brown (ankerite?) halo. Disseminated pyrite and pyrrhotite. Altered dark green mafic with oxidized fractures. | 152-1517, 1518, 1519 | Multiple quick XRF readings taken on o/c |  | Au=0-23 (strange!), Cu in 100-200s, Zn in hign 90s |  | 615769 | Rock | 1.88 | 0.27 | 60.05 | 0.39 | 66.7 | 45 | 39.8 | 33.3 | 1069 | 5.91 | 0.5 | <0.1 | <0.2 | <0.1 | 123.5 | 0.12 | 0.13 | <0.02 | 181 | 5.1 | 0.047 | 2.6 | 57.7 | 3.3 | 93.2 | 0.132 | 28 | 1.5 | 0.038 | 0.05 | <0.1 | 24.2 | 0.02 | 0.07 | 139 | 0.2 | <0.02 | 5.7 | <10 | <2
615771 | chip | 0 | 0.5 | 0.5 | outcrop | 619482 | 6783224 |  | 2015-10-05 |  | 2nd trib up Nines Creek. Downstream from previous um o/c |  | tuff | Brown gouge fault in limonite altered tuff. Graphitic and clay alteration, minor silicification. | 152-1520, 1521 |  |  |  | 552 | 615771 | Rock | 1.12 | 0.54 | 80.64 | 5.46 | 70.2 | 112 | 19.9 | 25.2 | 1184 | 5.37 | 33.7 | <0.1 | <0.2 | 0.6 | 125.7 | 0.13 | 1.03 | 0.02 | 64 | 5.21 | 0.11 | 3.8 | 12.9 | 2.08 | 333.8 | 0.001 | 31 | 0.68 | 0.028 | 0.29 | <0.1 | 16.3 | 0.15 | 0.16 | 1323 | 0.3 | <0.02 | 1.4 | <10 | <2
615772 | chip | 0.5 | 2.4 | 1.9 | outcrop | 619482 | 6783224 |  | 2015-10-05 |  | 3rd trib up Nines Creek. Downstream from previous um o/c |  | tuff | fault. Silicified and clay altered. | 152-1523, 1525 |  |  |  | 553 | 615772 | Rock | 1.91 | 0.94 | 25.41 | 3.11 | 56.1 | 71 | 4.8 | 4.9 | 697 | 2.16 | 13 | <0.1 | 0.3 | 0.3 | 50.6 | 0.17 | 3.08 | 0.09 | 10 | 1.95 | 0.019 | 1.6 | 2.7 | 0.63 | 445 | <0.001 | 19 | 0.3 | 0.025 | 0.15 | <0.1 | 5 | 0.03 | 0.07 | 958 | <0.1 | <0.02 | 0.8 | <10 | <2
615773 | chip | 2.4 | 4.4 | 2 | outcrop | 619482 | 6783224 |  | 2015-10-05 |  | 4th trib up Nines Creek. Downstream from previous um o/c |  | tuff | altered tuff. Slightly oxidized, minor clay and silicified. | 152-1526,152-1528 |  |  |  | 555 | 615773 | Rock | 2.1 | 0.37 | 30.6 | 5.54 | 43.7 | 31 | 4.5 | 4.1 | 561 | 2.05 | 20.7 | 0.1 | <0.2 | 0.7 | 38.2 | 0.07 | 5.02 | <0.02 | 10 | 1.35 | 0.035 | 4.5 | 4 | 0.48 | 451.4 | 0.001 | 14 | 0.29 | 0.055 | 0.12 | <0.1 | 5.6 | 0.02 | 0.08 | 453 | <0.1 | <0.02 | 0.8 | <10 | <2
615774 | chip | 4.4 | 6.4 | 2 | outcrop | 619482 | 6783224 |  | 2015-10-05 |  | 5th trib up Nines Creek. Downstream from previous um o/c |  | tuff | altered tuff. Rusty brown weathering, Mn-oxide, slicken lines. Pervasive silicification. | 152-1529 to 152-1531 |  |  |  | 555 | 615774 | Rock | 1.05 | 0.35 | 30.49 | 2.96 | 43.5 | 25 | 3.9 | 4.5 | 642 | 2.24 | 14.6 | 0.1 | 0.8 | 0.6 | 65.3 | 0.13 | 4.27 | <0.02 | 6 | 1.56 | 0.022 | 3.6 | 1.9 | 0.48 | 1142 | <0.001 | 16 | 0.33 | 0.021 | 0.23 | <0.1 | 4.6 | 0.04 | 0.07 | 435 | <0.1 | <0.02 | 0.7 | <10 | <2
615775 | grab |  |  |  | outcrop | 619334 | 6782863 |  | 2015-10-05 |  | o/c of gabbro alongside creek |  | fault | blue green gouge |  |  |  | Ni=392, Cu=66, co=275, Cr=290 | 557 | 615775 | Rock | 1.22 | 0.11 | 57.73 | 0.72 | 66.4 | 22 | 312.6 | 46.4 | 647 | 4.88 | 0.4 | <0.1 | 2.3 | 0.3 | 44.9 | 0.08 | <0.02 | <0.02 | 58 | 1.83 | 0.023 | 1.5 | 206.5 | 5.66 | 18.2 | 0.085 | 15 | 3.76 | 0.132 | 0.03 | <0.1 | 10.7 | <0.02 | <0.02 | 14 | <0.1 | <0.02 | 6.6 | <10 | 9
615776 | [5 empty] | 619334 | 6782863 |  | 2015-10-05 |  | o/c of gabbro alongside creek |  | gabbro | relatively fresh gabbro, serpentinite along fractures. Minor oxidization on surfaces. | 152-1532 to 152-1535 |  |  | Ni=280, Cu=38, Cr=336 | 556 | 615776 | Rock | 1.82 | 0.19 | 97.62 | 0.4 | 41.6 | 44 | 97.9 | 27.1 | 361 | 3.31 | 5.2 | <0.1 | <0.2 | 0.4 | 38.1 | 0.02 | 0.33 | <0.02 | 65 | 1.14 | 0.037 | 2.5 | 121.8 | 2.35 | 28 | 0.104 | 5 | 2.56 | 0.107 | 0.07 | 0.1 | 4.9 | <0.02 | 0.02 | <5 | <0.1 | <0.02 | 6 | <10 | 7
615777 | grab |  |  |  | outcrop | 619428 | 6782153 |  | 2015-10-05 |  | black o/c above rusty rock |  | peridotite | Fine grained pyroxenite with minor disseminated pyrrhotite, magnetic. Slightly chloritized. | 152-1536 to 152-1538 |  |  | Ni=601, Cu=43, Co=537, Cr=944 | 562 | 615777 | Rock | 1.94 | 0.14 | 170.03 | 1.48 | 70.7 | 80 | 704.7 | 125.1 | 1114 | 8.48 | 0.6 | <0.1 | 5 | 0.2 | 10.8 | 0.08 | <0.02 | <0.02 | 23 | 0.31 | 0.018 | 2.1 | 304.8 | 17.03 | 32.2 | 0.03 | 160 | 1.37 | 0.01 | 0.13 | <0.1 | 9.1 | 0.04 | 0.06 | 6 | 0.2 | <0.02 | 2.8 | <10 | <2
615778 | grab |  |  |  | outcrop | 619362 | 6782223 |  | 2015-10-05 |  | Nines Creek trib |  |  | silicified country rock hornfelsed by um. Slightly oxidized, strongly silicified with dark grey portions, veins with diffuse boundries. | 152-1539, 1540, 1542 |  |  | Ni=138, Cr=250, C0=37 |  | 615778 | Rock | 1.57 | 0.08 | 24.98 | 0.48 | 18.6 | 20 | 57 | 13.8 | 2321 | 2.29 | 0.4 | <0.1 | 0.3 | <0.1 | 98.5 | <0.01 | 0.03 | <0.02 | 53 | 18.94 | 0.01 | 3 | 206.4 | 0.59 | 125.6 | 0.008 | 4 | 1.13 | 0.012 | 0.16 | <0.1 | 7.7 | 0.04 | <0.02 | 10 | <0.1 | <0.02 | 2.8 | <10 | <2
615779 | grab |  |  |  | outcrop | 619362 | 6782223 |  | 2015-10-05 |  | Nines Creek trib |  | peridotite? | faulted, altered, serpentinized. Fined grained non-magnetic. | 152-1543, 1544, 1545, | took three other XRF on o/c 558-561 (1 too short) |  |  |  | 615779 | Rock | 1.29 | 0.09 | 78.8 | 0.48 | 51 | 29 | 94.5 | 30.4 | 552 | 4.28 | 0.6 | 0.1 | 0.4 | 0.4 | 20.3 | 0.01 | 0.05 | <0.02 | 85 | 1.33 | 0.025 | 2 | 222.8 | 3.31 | 52.4 | 0.114 | 8 | 3.18 | 0.081 | 0.07 | <0.1 | 9.5 | <0.02 | <0.02 | 10 | <0.1 | <0.02 | 9.3 | <10 | 6
615780 | chip |  |  | 1.5 | outcrop | 619337 | 6782566 |  | 2015-10-05 |  | upstream end of o/c close to Nines Ck |  | gabbro | combo of faulted and less altered. Fine grained and slightly serpentinized | 152-1548, 1549, 1550 |  |  |  | 568, 569 | 615780 | Rock | 1.62 | 0.32 | 119.5 | 1.4 | 65.4 | 60 | 66 | 26.9 | 631 | 4.47 | 3.4 | <0.1 | 1.4 | 0.3 | 40.3 | 0.08 | 0.21 | <0.02 | 132 | 4.23 | 0.041 | 3.7 | 100.2 | 2.21 | 33 | 0.184 | 13 | 2.64 | 0.102 | 0.06 | 0.1 | 16.3 | <0.02 | <0.02 | 11 | <0.1 | <0.02 | 8.3 | <10 | 7
615781 | grab |  |  | 3 | outcrop | 619344 | 6782632 |  | 2015-10-05 |  | downstream end of o/c |  | gabbro | Moderatly altered gabbro, crenulated and partially serpentinized. Medium grained anorthite. | 152-1546, 152-1547 | composite grab over 3m |  |  | 577, 576 | 615781 | Rock | 1.5 | 0.2 | 82 | 0.95 | 44.6 | 38 | 85.4 | 26.4 | 365 | 3.26 | 0.6 | <0.1 | 0.5 | 0.3 | 60.5 | 0.04 | <0.02 | <0.02 | 39 | 1.72 | 0.025 | 1.6 | 111.5 | 2.55 | 42.1 | 0.085 | 4 | 3.36 | 0.3 | 0.07 | <0.1 | 4.8 | <0.02 | <0.02 | 10 | 0.3 | <0.02 | 6.7 | <10 | 9
15SPY01 | [5 empty] | 612887 | 6788749 |  |  | NG | Spy Claims |  |  | Brown-green weathering, fine to medium grained green volcanic, Andesite? Locally disseminated pyrite and limonitic sulfide blebs (<2cm) | 153-1566 to 153-1568 |  |  |  |  | 15SPY01 | Rock | 2.77 | 0.68 | 49.41 | 2.08 | 71.1 | 31 | 65.5 | 38.1 | 637 | 5.07 | 1.7 | 0.4 | 2.8 | 0.7 | 104.2 | 0.11 | 0.09 | <0.02 | 131 | 1.51 | 0.115 | 5.8 | 125.6 | 4.09 | 14.3 | 0.251 | 5 | 3.94 | 0.035 | 0.12 | 0.2 | 11.6 | 0.04 | 0.07 | 7 | 0.3 | 0.04 | 9 | <10 | 8
15SPY02 | [5 empty] | 617978 | 6782954 |  |  | NG | Spy Claims |  |  | Brown rusty weathering altered and silicified greenstone. Likely andesite-basalt protolith. Locally malachite staining and pyrite in minute fractures and blebs (<1cm) | 153-1569 to153-1572, 1575 |  |  |  |  | 15SPY02 | Rock | 3.04 | 0.21 | 394.2 | 0.68 | 44.6 | 145 | 83.8 | 37.6 | 503 | 3.35 | 2.1 | <0.1 | 2.3 | 0.1 | 30.5 | 0.07 | 0.15 | <0.02 | 53 | 1.76 | 0.071 | 2 | 105.6 | 1.64 | 10.6 | 0.191 | 2 | 1.85 | 0.041 | 0.03 | <0.1 | 8.3 | 0.03 | 0.38 | 24 | 0.7 | <0.02 | 4 | <10 | 5
15SPY03 | [5 empty] | 612976 | 6787739 |  |  | NG | Spy Claims |  |  | Altered basalt some remanent amygdules. Extensive malactite surface staining and locally black-brown limonitc weathering with sericite. Varibably silicified locally semi-massive diseminated pyrite and chalcopyrite. | 153-1576 to 153-1582, 1587, 1590 |  |  |  |  | 15SPY03 | Rock | 6.87 | 0.46 | 7354.1 | 0.95 | 62.3 | 3385 | 29.8 | 23.2 | 536 | 4.6 | 20.5 | 0.3 | 5 | 0.7 | 34.3 | 0.29 | 1.32 | 1.17 | 155 | 2.55 | 0.068 | 3.3 | 15.4 | 1.71 | 30.6 | 0.177 | 4 | 2.7 | 0.377 | 0.09 | <0.1 | 16.3 | <0.02 | 0.49 | 23 | 6.1 | 0.65 | 8.2 | <10 | 8