## Sheet1
Sample |  | NAD 83 | ZONE 7 | Appendix II: Sample Locations and Select Results | Cu | Ni | Co | Au | Pd | Pt | Pd+Pt+Au | Ag | Sb | As | Fe
No. | Location | Easting | Northing | Description Cu & Ni values in red are in % | ppm | ppm | ppm | ppm | ppm | ppm | ppm | ppm | ppm | ppm | %
T1K | Tobi S. | 576442 | 6809270 | black-buff-weak orange weathering highly oxidized, weakly calcareous siltstone | 17 | 19 | 21 | 0.02 | <0.005 | <0.001 | <0.025 | 0.2 | <2 | 2 | 5.18
T2K | Tobi S. | 576245 | 6809672 | 4 cm quartz vein in brown siltstone with minor fine quartz veinlets | 3 | 36 | 3 | 0.026 | <0.005 | <0.001 | ~0.03 | 0.2 | 2 | 6 | 1.11
T3KB | Tobi S. | 576245 | 6809672 | small pieces of green colored gabbro with pentlandite, chalcopyrite, weak pyrrhotite; some highly oxidized, overall nonmagnetic, but minor magnetic, small pieces | 8910 | 5280 | 382 | 0.072 | 1.055 | 1.32 | 2.447 | 1.8 | 2 | 3 | 14.4 | 6 Bi
T4KB | Tobi S. | 576245 | 6809672 | brown-black to yellow-buff to weak green (ep) weathering highly oxidized gabbro? | 26 | 16 | 22 | <0.001 | <0.005 | 0.004 | <0.01 | <0.2 | <2 | 2 | 5.74
T5KB | Tobi S. | 576245 | 6809672 | buff-brown-black highly oxidized grunge with minor sulphide in gabbro?, siltstone? | 150 | 56 | 27 | 0.001 | <0.005 | 0.061 | ~0.065 | <0.2 | <2 | 3 | 6.05
T6KB | Tobi S. | 576245 | 6809672 | buff-brown-black highly oxidized grunge with minor pentlandite, chalcopyrite in gabbro | 2050 | 1550 | 133 | 0.009 | 0.208 | 0.146 | 0.363 | 0.4 | 3 | 2 | 9.35
T7KB | Tobi S. | 576245 | 6809672 | buff-brown-black highly oxidized grunge with minor pentlandite, chalcopyrite in gabbro | 174 | 83 | 28 | 0.001 | 0.005 | 0.082 | 0.088 | <0.2 | <2 | 3 | 6.1
T9K | Tobi | 575997 | 6810103 | moderately malachite stained orange weathering dolomitic siltstone with 5 cm quartz vein | 3500 | 33 | 9 | 0.145 | <0.005 | 0.005 | ~0.15 | 1 | <2 | 9 | 2.48
T10K | Tobi | 575972 | 6810114 | rusty weathering gabbro with 5% pentlandite - pyrrhotite, 1% chalcopyrite, some oxidized grunge | 7870 | 3960 | 290 | 0.107 | 0.561 | 1.015 | 1.683 | 1.6 | 4 | 2 | 12.45
T11K | Tobi | 575956 | 6810133 | rusty weathering gabbro with 5% pentlandite, 3-5% chalcopyrite; 2 small pieces | 2.18 | 1.855 | 1065 | 0.285 | 0.519 | 0.318 | 1.122 | 2.3 | <2 | 9 | 32.1
T12K | Tobi | 575941 | 6810139 | float of rusty weathering coarse grained (1 piece) and fine silicified gabbro with 10% pentlandite - pyrrhotite, 2% chalcopyrite; from sulphide zone higher up | 1.145 | 1.44 | 826 | 0.014 | 0.146 | 0.137 | 0.297 | 1.2 | 3 | 8 | 23.9 | 6.9Ca
T13KB | Tobi | 575884 | 6810122 | 7 by 9 cm piece of rusty weathering gabbro with semi-massive pentlandite, pyrrhotite and minor chalcopyrite | 8430 | 2.88 | 1575 | 0.066 | 0.723 | 0.447 | 1.236 | 1.2 | <2 | 9 | 42.8
T14KB | Tobi | 575884 | 6810122 | 7 by 7 cm piece of rusty weathering silicified gabbro with 10% pentlandite, and 1% chalcopyrite; from 8 - 10" thick sulphide vein that runs across face | 2.08 | 1.74 | 958 | 0.067 | 0.457 | 0.257 | 0.781 | 2.2 | <2 | 8 | 30
T15KB | Tobi | 575865 | 6810171 | 2 small pieces of hornfelsed siltstone with semi-massive pentlandite, and 2-3% chalcopyrite; 1460 ppm Co | 2.28 | 2.66 | 1460 | 0.279 | 0.718 | 0.639 | 1.636 | 2.4 | <2 | 6 | 37
T16K | Tobi | 575865 | 6810171 | float from above of massive rusty weathering gabbro with near-massive pentlandite, and 1-2% chalcopyrite and quartz-carbonate vein (4 cm) with malachite, 3% chalcopyrite | 0.974 | 1.58 | 888 | 0.038 | 0.27 | 0.15 | 0.458 | 2.1 | 11 | 340 | 26.5
T17K | Tobi | 575837 | 6810248 | small pieces of rusty weathering gabbro with 7-10% pyrrhotite (magnetic), pentlandite and minor chalcopyrite and quartz-carbonate vein (1 cm) with malachite, chalcopyrite; float coming off vein above, but too steep to climb | 1.96 | 5.31 | 1945 | 0.286 | 2.87 | 0.535 | 3.691 | 4.9 | <2 | 33 | >50
T18K | Tobi | 575784 | 6810274 | 2 small pieces of rusty weathering green gabbro with massive pentlandite, and 3% chalcopyrite | 2.39 | 2.46 | 1385 | 0.097 | 0.63 | 0.446 | 1.173 | 2.4 | 2 | 11 | 38.5
T19K | Tobi | 575839 | 6810139 | rusty weathering limy siltstone with fine carbonate stringers and veinlets (to 1 cm) minor pyrrhotite, & quartz-carbonate stringers with malachite, azurite, chalcopyrite; exposed in outcrop on creek | 0.982 | 3930 | 158 | 0.087 | 0.121 | 0.034 | 0.242 | 3.3 | 53 | 900 | 5.94 | 5.2Ca
T20K | Tobi W. | 575070 | 6809618 | limy siltstone cut by carbonate stringers and quartz-carbonate stringers with malachite, azurite, and 5% chalcopyrite; malachite stained outcrop above side pup | 1.535 | 1335 | 36 | 0.181 | 0.008 | 0.007 | 0.196 | 5.5 | 69 | 1590 | 2.91 | 4.7Ca
T21K | Tobi W. | 575187 | 6809986 | malachite stained, rusty weathering limy siltstone with fine chalcopyrite stringers with malachite, and minor carbonate veins (1 cm); outcrop above creek 12' | 1.38 | 1585 | 38 | 0.309 | <0.005 | 0.005 | ~0.32 | 4.2 | 70 | 1545 | 3.18 | 4.1Ca
T22K | Wade | 573909 | 6810253 | malachite stained, rusty weathering grungy limy siltstone with minor quartz-carbonate stringers and limonite (after sulphide) | 5840 | 3770 | 120 | 0.006 | 0.013 | 0.014 | 0.033 | <0.2 | 4 | 127 | 6.69
T23A | Wade | 573545 | 6810254 | malachite stained, rusty weathering siltstone with quartz & carbonate stringers from malachite stained outcrop | 1040 | 2280 | 72 | 0.004 | 0.009 | 0.005 | 0.018 | <0.2 | <2 | 57 | 5.59
T24A | Wade | 573551 | 6810353 | malachite stained, rusty weathering limy siltstone with rusty slickensided surface | 2430 | 3130 | 82 | 0.011 | 0.008 | 0.016 | 0.035 | <0.2 | 3 | 120 | 6.24
T25A | Wade | 573561 | 6810369 | malachite stained, rusty weathering siltstone with quartz & carbonate veinlets with tarnished chalcopyrite?, +/-silicified | 2560 | 2650 | 81 | 0.003 | 0.007 | 0.007 | 0.017 | <0.2 | 3 | 68 | 4.9
T26A | Wade | 573557 | 6810422 | malachite, minor azurite stained, rusty weathering siltstone with fine carbonate stringers, minor chalcocite; from outcrop | 1950 | 2860 | 107 | 0.007 | 0.009 | 0.004 | 0.02 | 0.2 | 10 | 150 | 4.42
T27A | Wade | 573553 | 6810514 | silicified limy siltstone with quartz +/- carbonate & carbonate stringers, quartz & carbonate patches with chalcocite,?; green staining observed in field | 470 | 1835 | 67 | 0.002 | 0.005 | 0.003 | 0.01 | <0.2 | <2 | 45 | 4.13
T28A | Wade | 573613 | 6810692 | rusty weathering limy siltstone with rusty slickensided surface, carbonate and quartz veinlets, green staining observed in field | 658 | 1825 | 83 | 0.005 | 0.005 | 0.005 | 0.015 | 0.2 | 5 | 70 | 3.42
T29A | Wade | 573437 | 6810951 | malachite stained limestone to silicified limestone with 1-3% chalcopyrite as fine stringers and blebs +/- chalcocite, malachite and azurite, carbonate & quartz - carbonate stringers | 1.49 | 825 | 23 | 0.041 | <0.005 | 0.003 | ~0.045 | 5.5 | 75 | 858 | 2.78 | 5.7Ca
T30A | Wade | 573295 | 6810190 | malachite stained, rusty weathering siltstone from outcrop with malachite staining across face | 2920 | 2770 | 98 | 0.002 | 0.007 | 0.007 | 0.016 | <0.2 | 3 | 67 | 5.68
T31A | Wade | 573281 | 6810177 | rusty weathering siltstone with carbonate stringers and patches, some quartz stringers, chalcocite? | 2750 | 3770 | 127 | 0.004 | 0.013 | 0.01 | 0.027 | <0.2 | <2 | 51 | 4.63
T32A | Wade | 573264 | 6810168 | malachite stained, rusty weathering siltstone | 1130 | 2330 | 73 | 0.003 | 0.008 | 0.004 | 0.015 | <0.2 | <2 | 83 | 3.96
T33A | Wade | 573242 | 6810143 | malachite stained, rusty weathering siltstone | 2040 | 2730 | 92 | 0.003 | 0.012 | 0.003 | 0.018 | <0.2 | 3 | 60 | 3.66
T34A | Wade | 573237 | 6810124 | weak malachite stained, rusty weathering siltstone, carbonate stringers +/- quartz | 3680 | 3680 | 120 | 0.007 | 0.012 | 0.008 | 0.027 | <0.2 | 3 | 166 | 6.93
T35A | Wade | 573236 | 6810105 | weak malachite stained, rusty weathering siltstone, carbonate stringers +/- quartz, +/- vuggy | 792 | 2600 | 91 | 0.007 | 0.007 | 0.005 | 0.019 | <0.2 | 3 | 91 | 5.13
T36AK | Wade | 573284 | 6810140 | malachite and azurite stained, buff weathering grey siltstone, carbonate and quartz stringers and veinlets with 1-2% chalcopyrite, and chalcocite | 7740 | 926 | 26 | 0.064 | <0.005 | 0.004 | ~0.07 | 2.3 | 71 | 1085 | 2.3
T37AK | Wade | 573269 | 6810131 | weak malachite stained, rusty weathering siltstone, carbonate stringers +/- quartz; notes say sampled every 4' across face but only 2 pieces | 1290 | 2780 | 90 | 0.003 | 0.005 | 0.005 | 0.013 | <0.2 | 4 | 37 | 3.44 | 5.5Ca
T38A | Maple Peak | 574966 | 6814794 | malachite stained, rusty weathering silicified siltstone +/- limy with quartz +/- carbonate stringers; chalcopyrite observed in field | 762 | 2890 | 98 | 0.006 | 0.007 | 0.005 | 0.018 | 0.2 | <2 | 85 | 5.58
T39A | Maple Peak | 574894 | 6814752 | 1 - 10 by 15 cm piece of malachite stained, rusty weathering, grungy limonitic, brecciated siltstone | 1.085 | 42 | 36 | 0.407 | <0.005 | 0.03 | ~0.44 | 8.5 | 2 | 193 | 13.75
T40A | Maple Peak | 574730 | 6814770 | 1 piece, weak rusty weathering grey siltstone with minor calcite stringers | 631 | 1405 | 65 | 0.006 | <0.005 | 0.008 | <0.02 | 0.3 | 19 | 114 | 2.45 | 4.7Ca
T41A | Maple Peak | 574790 | 6814778 | rusty weathering grey siltstone with limonitic vugs, quartz veined, with malachite, chalcocite, limonite; carbonate +/- quartz fracture fillings | 5360 | 3670 | 120 | 0.003 | 0.011 | 0.022 | 0.036 | 0.2 | 2 | 38 | 5.01
T42A | Maple Peak | 574674 | 6814797 | weak rusty weathering grey siltstone with quartz veinlets with malachite, chalcocite, limonite | 3440 | 2130 | 73 | 0.004 | 0.009 | 0.013 | 0.026 | 0.6 | 4 | 50 | 6.93
T43A | Maple Peak | 574618 | 6814864 | malachite stained, rusty weathering grey siltstone with quartz and carbonate stringers, limonite fracture fillings, trace chalcopyrite? | 1510 | 1755 | 57 | 0.005 | <0.005 | 0.013 | ~0.02 | <0.2 | 2 | 71 | 6.4
T44A | Maple Peak | 574496 | 6814865 | malachite stained, rusty weathering grey siltstone with quartz,veinlets, quartz-carbonate stringers, limonitic vugs, about 1% chalcopyrite, chalcocite | 862 | 1965 | 66 | 0.001 | 0.008 | 0.006 | 0.015 | 0.4 | 3 | 59 | 4.79
T45A | Maple Peak | 574368 | 6814961 | malachite stained siltstone, weakly brecciated, with quartz veinlets and limonitic grunge (weathered out carbonate or sulphide), vuggy | 4890 | 3780 | 117 | 0.002 | 0.026 | 0.014 | 0.042 | <0.2 | <2 | 15 | 2.78
T50K | Maple Peak | 574066 | 6815205 | weak rusty weathering grey siltstone with calcite stringers | 3040 | 1050 | 37 | 0.004 | 0.007 | 0.01 | 0.021 | 0.9 | 3 | 59 | 7.54
T51K | Maple Peak | 574019 | 6815096 | very rusty weathering, siliceous grey siltstone with fine calcite stringers, well fractured | 961 | 1960 | 77 | 0.024 | <0.005 | 0.003 | ~0.03 | 0.2 | 15 | 1000 | 3.88
T52K | Maple Peak | 573958 | 6815033 | rusty weathering gabbro, with 3% disseminated pentlandite and minor disseminated chalcopyrite | 5110 | 2020 | 140 | 0.045 | 0.587 | 0.27 | 0.902 | 2.8 | 4 | 4 | 6.4
T53K | Maple Peak | 573812 | 6815023 | rusty weathering gabbro, with 2% disseminated pentlandite, minor disseminated chalcopyrite and 1% bornite? I piece more massive pentlandite, chalcopyrite, bornite, magnetite? and pyrrhotite? - magnetic | 3650 | 1000 | 493 | 0.041 | 0.188 | 0.112 | 0.341 | 1.4 | <2 | 10 | 12.05
T54K | Maple Peak | 573632 | 6815038 | very small piece of rusty weathering gabbro, with 3% disseminated pentlandite and minor disseminated chalcopyrite | 4520 | 2590 | 147 | 0.219 | 0.579 | 0.308 | 1.106 | 2.6 | 2 | <2 | 6.41
T55K | Maple Peak | 573975 | 6815216 | rusty weathering gabbro, with 3-4% sulphide as disseminations and aggregates - pentlandite, chalcopyrite, bornite | 5640 | 2310 | 162 | 0.045 | 0.713 | 0.339 | 1.097 | 2.9 | <2 | <2 | 7.28
T60B | West Basin | 574550 | 6812965 | small-fine chips of weak-moderate rusty weathering, grey siltstone with carbonate stringers and veinlets with chalcopyrite, minor malachite, +/- limy, well fractured | 2560 | 1815 | 59 | 0.01 | 0.016 | 0.026 | 0.052 | 0.7 | 8 | 171 | 7.67
T61B | West Basin | 574635 | 6812961 | small-fine chips of weak-moderate rusty weathering grey siltstone with carbonate and quartz veinlets, trace chalcopyrite and chalcocite | 2090 | 3280 | 83 | 0.004 | 0.013 | 0.022 | 0.039 | <0.2 | 6 | 96 | 7.52
T62B | West Basin | 574724 | 6813031 | small chips of weak-moderate rusty weathering, moderate malachite stained grey siltstone with carbonate and quartz veinlets with minor chalcopyrite and chalcocite | 8760 | 3350 | 138 | 0.04 | 0.178 | 0.064 | 0.282 | 0.5 | 12 | 118 | 5.81
T63B | West Basin | 574808 | 6812968 | small chips of rusty weathering and orange limonite stained grey siltstone with no stringers and noncalcareous | 3450 | 4210 | 94 | 0.006 | 0.035 | 0.054 | 0.095 | <0.2 | 4 | 157 | 9
T64B | West Basin | 574881 | 6812889 | small chips of orange rusty stained grey siltstone with carbonate-quartz veinlets, limonite vugs, malachite, chalcocite; up small pup | 8570 | 2770 | 91 | 0.218 | 0.634 | 0.326 | 1.178 | 1.8 | 4 | 74 | 8.45
T65B | West Basin | 574939 | 6812887 | small chips of moderate rusty weathering weak limy grey siltstone with carbonate and quartz stringers, trace chalcopyrite, minor malachite | 3170 | 3770 | 88 | 0.007 | 0.028 | 0.05 | 0.085 | <0.2 | 3 | 158 | 8.84
T66B | W. Basin | 574952 | 6812847 | small chips of moderate rusty weathering weak limy grey siltstone with no stringers | 1700 | 2250 | 54 | 0.004 | 0.011 | 0.022 | 0.037 | <0.2 | <2 | 83 | 7.72
T67B | W. Basin | 575005 | 6812761 | fine chips of highly oxidized dark rusty bits of gabbro?, with pentlandite | 5000 | 6890 | 239 | 0.085 | 0.614 | 0.837 | 1.536 | 1 | 2 | 7 | 11.9
T68B | W. Basin | 575108 | 6812677 | good heavy rock of rusty, oxidized gabbro | 4280 | 5350 | 193 | 0.05 | 0.665 | 0.931 | 1.646 | 1.1 | <2 | 6 | 10.6
T69B | W. Basin | 575208 | 6812664 | rusty, magnetic, heavily oxidized gabbro with pyrrhotite | 4430 | 7020 | 266 | 0.07 | 0.54 | 0.773 | 1.383 | 1 | <2 | 10 | 12.15
T70B | W. Basin | 574920 | 6813376 | fine chips of dark rusty gabbro, with some magnetic chips - pyrrhotite? | 4060 | 6710 | 254 | 0.069 | 0.507 | 0.683 | 1.259 | 1.1 | <2 | 7 | 10.85
T71B | West Basin | 574916 | 6813335 | fine chips of weakly rusty, weakly oxidized gabbro, with some magnetic chips - pyrrhotite? | 3570 | 6140 | 222 | 0.053 | 0.738 | 0.847 | 1.638 | 1.8 | <2 | 4 | 10.45
T72B | West Basin | 574911 | 6813289 | rusty, brown-black oxidized gabbro? (Co, Mg, Fe) with trace malachite, chalcopyrite, some magnetic pieces - pyrrhotite? | 3740 | 4710 | 173 | 0.039 | 0.605 | 0.772 | 1.416 | 1.7 | <2 | 6 | 9.43
T73B | West Basin | 574953 | 6813252 | rusty with some magnetic (pyrrhotite?) bits, minor malachite, chalcopyrite | 3930 | 6110 | 228 | 0.061 | 0.542 | 0.773 | 1.376 | 1.1 | <2 | 5 | 10.55
T74B | West Basin | 574938 | 6813212 | small to fine chips of highly oxidized with dark magnetic bits (magnetite), some pyrrhotite?, minor chalcopyrite | 4290 | 6720 | 245 | 0.079 | 0.558 | 0.742 | 1.379 | 1.1 | <2 | 7 | 11.45
T75B | West Basin | 574937 | 6813184 | 1 10 by 12 cm piece of grey siltstone with calcite stringers and carbonate-quartz vein (1 cm), with chalcopyrite blebs to 0.5 cm, with malachite rims | 7620 | 654 | 25 | 0.061 | <0.005 | 0.004 | ~0.07 | 2.6 | 34 | 644 | 2.39 | 5.6Ca
T76B | W. Basin | 574888 | 6813202 | small rusty highly oxidized pieces with weak malachite, some magnetic (pyrrhotite?) | 2420 | 3530 | 134 | 0.035 | 0.3 | 0.365 | 0.7 | 0.7 | <2 | 6 | 8.2
T77B | West Basin | 574862 | 6813170 | 2 pieces of rusty malachite stained quartz-carbonate vein with chalcopyrite, malachite, chalcocite in grey siltstone | 3280 | 4780 | 175 | 0.008 | 0.112 | 0.049 | 0.169 | 0.5 | 2 | 24 | 3.62
T78B | West Basin | 574837 | 6813142 | small rusty, oxidized pieces with semi-massive pentlandite, 2-3% chalcopyrite and few % pyrrhotite, (magnetic) | 8760 | 1.885 | 1115 | 0.034 | 0.706 | 0.495 | 1.235 | 1.1 | 4 | 5 | 34.3