## Sheet1
can ck 2016 trench/pit samples
sample ID | trench / pit | utm E | utm N | area | date | Description | sample from/to | sample length (m) | depth | sample source | sample type | Mo ppm | Cu ppm | Pb ppm | Zn ppm | Ag ppb | Ni ppm | Co ppm | Mn ppm | Fe pc | As ppm | U ppm | Au ppb | Th ppm | Sr ppm | Cd ppm | Sb ppm | Bi ppm | V ppm | Ca pc | P pc | La ppm | Cr ppm | Mg pc | Ba ppm | Ti pc | B ppm | Al pc | Na pc | K pc | W ppm | Sc ppm | Tl ppm | S pc | Hg ppb | Se ppm | Te ppm | Ga ppm | lab | lab file #
K966001 | tp16-03 | 608352 | 6959073 | kana-328 knob | 2016-07-26 | sil'd or-y weath qtz monz w/ 5% wh py |  |  | 1.8m | bedrock? | grab | 2.73 | 7.23 | 95.47 | 7.1 | 974 | 2.5 | 2 | 22 | 1.76 | 64.7 | 0.6 | 24.2 | 6 | 28.1 | 0.09 | 2.24 | 0.95 | 4 | 0.02 | 0.071 | 15.5 | 4.3 | 0.04 | 95.7 | 0.001 | 3 | 0.45 | 0.016 | 0.35 | 0.5 | 0.9 | 0.26 | 0.98 | 48 | 1.9 | 0.18 | 1.3 | bureau veritas | WHI16000161
K966002 | tp16-06 | 608560 | 6959284 | kana-328 knob | 2016-07-27 | fresh biot gd; local rd-bn frax; fg diss py to 1% |  |  | 1m | bedrock? | grab | 0.52 | 47.21 | 10.45 | 51.1 | 149 | 4 | 8.1 | 485 | 2.23 | 59.5 | 2.7 | 7.8 | 16.8 | 65 | 0.89 | 1.01 | 0.62 | 39 | 1.1 | 0.039 | 25 | 11.8 | 0.5 | 247.4 | 0.109 | 1 | 1.5 | 0.21 | 0.48 | 3.8 | 3.9 | 0.43 | 0.21 | <5 | <0.1 | 0.04 | 4.8 | bureau veritas | WHI16000161
K966003 | ctr16-17 | 608604 | 6959204 | kana-328 knob | 2016-07-27 | broken buff qtzite/qtz monz; local mnox frax, lim frax | 0-1.9m from E end | 1.9 | 1.3m | bedrock? | grabs | 0.62 | 48.29 | 9.99 | 24.4 | 127 | 3.4 | 2.9 | 130 | 1.35 | 26.3 | 2.2 | 11.6 | 16.8 | 8.8 | 0.08 | 1.36 | 1.43 | 8 | 0.07 | 0.021 | 15.3 | 12 | 0.15 | 57.6 | 0.01 | 1 | 0.58 | 0.051 | 0.25 | 1.7 | 1.7 | 0.16 | 0.07 | <5 | <0.1 | 0.41 | 2.6 | bureau veritas | WHI16000161
K966004 | ctr16-17 | 608603 | 6959203 | kana-328 knob | 2016-07-27 | ang rubble of or lim clay w/ or lim st qtzite/qm? | 1.9-2.2m | 0.3 | 1.3m | talus | grabs | 0.74 | 59.81 | 37.72 | 45 | 322 | 3.9 | 3 | 137 | 1.84 | 27.7 | 3.3 | 12.2 | 18.3 | 19.2 | 0.13 | 2.7 | 1.81 | 12 | 0.1 | 0.031 | 39.7 | 10.5 | 0.11 | 66.6 | 0.009 | 1 | 0.69 | 0.048 | 0.22 | 1.6 | 2.6 | 0.14 | 0.14 | 9 | 0.1 | 0.56 | 2.6 | bureau veritas | WHI16000161
K966005 | ctr16-17 | 608602 | 6959203 | kana-328 knob | 2016-07-27 | ang rubble of qtzite/qm? w/ lim frax; local py on frax | 2.2-3.9m | 1.7 | 1.3m | talus | grabs | 0.74 | 66.38 | 11.34 | 22.9 | 229 | 2.4 | 2.5 | 101 | 1.18 | 43.5 | 2.6 | 28 | 19.1 | 7.1 | 0.06 | 1.96 | 3.34 | 5 | 0.06 | 0.016 | 11.7 | 9.7 | 0.04 | 59.1 | 0.002 | <1 | 0.4 | 0.045 | 0.19 | 6.3 | 1.2 | 0.11 | 0.09 | <5 | <0.1 | 1.41 | 1.5 | bureau veritas | WHI16000161
K966006 | ctr16-17 | 608601 | 6959202 | kana-328 knob | 2016-07-27 | or sand/clay in or lim qtzite/qm? | 3.9-5.6m | 1.7 | 1.3m | till/talus | grabs | 0.47 | 83.05 | 14.5 | 47 | 483 | 2.8 | 1.8 | 65 | 1.45 | 35 | 2.5 | 23.7 | 18.6 | 11.9 | 0.09 | 5.36 | 4.43 | 6 | 0.09 | 0.034 | 32.8 | 7.2 | 0.07 | 114.2 | 0.003 | 1 | 0.53 | 0.037 | 0.22 | 0.8 | 1.6 | 0.14 | 0.07 | 7 | 0.1 | 1.5 | 1.8 | bureau veritas | WHI16000161
K966007 | tp16-07 | 608677 | 6959356 | kana-328 knob | 2016-07-29 | ang gy-gn ser alt qtz monz ?; w/ minor wh py |  |  | 0.5m | regolith | grab | 2.08 | 10.07 | 34.91 | 119.8 | 568 | 5.4 | 4.8 | 1189 | 2.03 | 131.2 | 2.5 | 18.3 | 7.2 | 209.1 | 0.37 | 10.55 | 1.33 | 8 | 3.12 | 0.081 | 12.7 | 4.3 | 0.35 | 136.4 | 0.002 | 2 | 0.61 | 0.016 | 0.3 | 0.5 | 2.1 | 0.19 | 1.07 | 19 | <0.1 | 0.05 | 1.4 | bureau veritas | WHI16000161
K966008 | tp16-08 | 608698 | 6959342 | kana-328 knob | 2016-07-29 | grabs of muck from bottom of pit at p/f; mix of pgnss, gd |  |  | 1m | regolith | grab | 0.78 | 36.39 | 57.92 | 77.1 | 972 | 7.1 | 5.7 | 427 | 2.23 | 66.2 | 4.1 | 27.1 | 13.6 | 25.5 | 0.65 | 4.89 | 20.91 | 29 | 0.32 | 0.053 | 27.3 | 15 | 0.34 | 128.4 | 0.055 | 4 | 1.09 | 0.042 | 0.34 | 0.7 | 3.7 | 0.3 | 0.15 | 26 | <0.1 | 0.23 | 4.2 | bureau veritas | WHI16000161
K966009 | tp16-09 | 608713 | 6959322 | kana-328 knob | 2016-07-29 | grabs of minor gy ser alt qtz monz? |  |  | 0.5m | regolith | grab | 2.04 | 6.04 | 31.73 | 107.6 | 1273 | 5.4 | 3.9 | 2274 | 1.9 | 144.2 | 1.8 | 18.8 | 7 | 131.1 | 1.16 | 10.5 | 0.81 | 7 | 2.34 | 0.075 | 20.2 | 4.5 | 0.26 | 158.9 | 0.002 | 2 | 0.53 | 0.007 | 0.35 | 0.2 | 2 | 0.22 | 1.05 | 29 | <0.1 | 0.08 | 1.4 | bureau veritas | WHI16000161
K966010 | tp16-02 | 608344 | 6959065 | kana-328 knob | 2016-07-26 | grabs of or sand bed in till |  |  | 0.8m | regolith | grab | 1.72 | 131.89 | 142.39 | 329.5 | 1310 | 4 | 6.2 | 158 | 5.32 | 62.3 | 8.5 | 143.2 | 20.5 | 56 | 0.75 | 23.43 | 1.03 | 125 | 0.08 | 0.158 | 43.9 | 21.3 | 0.31 | 300.3 | 0.03 | <1 | 1.34 | 0.027 | 0.51 | 0.4 | 29.5 | 3.04 | 0.68 | 81 | 0.7 | 0.23 | 5.6 | bureau veritas | WHI16000161
K966011 | tp16-10 | 608731 | 6959311 | kana-328 knob | 2016-07-29 | grabs from bottom of pit; oulders to 1m of mafic gnss?; w/ local py to 1% |  |  | 1.5m | regolith | grab | 0.96 | 27.62 | 5.42 | 54.7 | 128 | 6.7 | 15.5 | 615 | 3.72 | 9.1 | 2.2 | 0.9 | 9 | 74.1 | 0.27 | 4.2 | 0.53 | 123 | 1.22 | 0.084 | 11.9 | 24.4 | 1.21 | 1013.6 | 0.282 | <1 | 2.36 | 0.249 | 1.11 | 0.3 | 8.3 | 0.57 | 0.08 | 6 | <0.1 | <0.02 | 6.7 | bureau veritas | WHI16000161
K966012 | tp16-10 | 608731 | 6959311 | kana-328 knob | 2016-07-29 | sgl 15cm lt gy ser alt int; bn ox on edges; eu wh py to 1% |  |  | 1m | regolith | grab | 0.54 | 33.23 | 44.6 | 176.3 | 389 | 6.9 | 4.3 | 500 | 1.89 | 31.1 | 5.2 | 6 | 22 | 13.9 | 2.47 | 1.86 | 1.43 | 14 | 0.29 | 0.034 | 38 | 10.8 | 0.22 | 85.4 | 0.012 | 2 | 0.73 | 0.045 | 0.29 | 0.2 | 2.9 | 0.27 | 0.21 | <5 | <0.1 | 0.03 | 3.3 | bureau veritas | WHI16000161
K966013 | tp16-10 | 608731 | 6959311 | kana-328 knob | 2016-07-29 | flat broken ang floats; 2cm thick by 10-20cm; lt gy ser rock w/ abund lim; minor eu py and py boxwork |  |  | 1m | regolith | grab | 1.73 | 4.37 | 20.37 | 98.8 | 126 | 7.2 | 5.4 | 1133 | 2.03 | 7.7 | 2 | 4.1 | 7.8 | 43.3 | 0.76 | 3.45 | 0.35 | 10 | 0.58 | 0.08 | 23.4 | 4.5 | 0.05 | 180.1 | 0.002 | 2 | 0.59 | 0.028 | 0.3 | 0.2 | 2.7 | 0.18 | 0.22 | 206 | <0.1 | 0.04 | 1.6 | bureau veritas | WHI16000161
K966014 | tp16-10 | 608731 | 6959311 | kana-328 knob | 2016-07-29 | sgl 20cm pc dk gy ser alt int?; 3-5% wh py masses, cubes |  |  | 1m | regolith | grab | 0.73 | 70.75 | 24.28 | 69.3 | 243 | 5.4 | 18.7 | 548 | 5.78 | 35 | 2.3 | 34.6 | 7.7 | 57.2 | 0.65 | 3.03 | 5.15 | 102 | 1.19 | 0.063 | 15.4 | 16.7 | 1.38 | 84.9 | 0.042 | 2 | 3 | 0.175 | 0.29 | <0.1 | 11.3 | 0.54 | 1.41 | <5 | <0.1 | 0.08 | 11 | bureau veritas | WHI16000161
K966015 | tp16-11 | 608755 | 6959296 | kana-328 knob | 2016-07-29 | grabs from biot gd boulders from bottom of pit; dis py to 3% |  |  | 1m | regolith | grab | 0.92 | 75.67 | 9.03 | 71 | 268 | 7.8 | 24.2 | 753 | 6.19 | 37.9 | 2.8 | 38.1 | 9.6 | 58.2 | 0.61 | 1.23 | 3.45 | 140 | 1.13 | 0.088 | 17.8 | 27 | 1.86 | 159.7 | 0.208 | 1 | 3.08 | 0.157 | 0.97 | 0.3 | 15.5 | 1.31 | 0.98 | <5 | <0.1 | 0.11 | 10.2 | bureau veritas | WHI16000161
K966016 | tp16-11 | 608755 | 6959296 | kana-328 knob | 2016-07-29 | minor ang float gy ser-sil alt biot gd w/ 0.5% py |  |  | 0.5m | regolith | grab | 0.4 | 21.94 | 19.51 | 44.1 | 182 | 3.6 | 4.9 | 294 | 2.1 | 9.6 | 3 | 15.6 | 9.8 | 72.9 | 0.52 | 0.69 | 0.7 | 52 | 1.36 | 0.042 | 20.1 | 7.9 | 0.58 | 254.7 | 0.017 | 3 | 1.83 | 0.212 | 0.28 | 0.2 | 3.9 | 0.3 | 0.17 | <5 | <0.1 | 0.06 | 6.1 | bureau veritas | WHI16000161
K966017 | tp16-12 | 608590 | 6959387 | kana-328 knob | 2016-07-29 | grabs of muck from last bucket at top of p/f; mostly biot gd, lesser dark pgnss |  |  | 1m | regolith | grab | 0.7 | 34.56 | 15.2 | 50.5 | 505 | 6.4 | 7 | 264 | 2.57 | 120.2 | 2.5 | 23.9 | 12.4 | 25 | 0.12 | 2.93 | 5.46 | 47 | 0.41 | 0.071 | 24 | 16.6 | 0.64 | 160.2 | 0.115 | 1 | 1.27 | 0.091 | 0.45 | 0.9 | 4.4 | 0.39 | 0.07 | 6 | <0.1 | 0.09 | 5.3 | bureau veritas | WHI16000161
K966018 | tp16-13 | 608551 | 6959385 | kana-328 knob | 2016-07-29 | biot gd w/ tr pr |  |  | 1m | regolith | grab | 0.55 | 64.38 | 7.11 | 37.7 | 155 | 7.3 | 5.9 | 430 | 2.21 | 139.3 | 3.2 | 3.2 | 17.9 | 8.2 | 0.21 | 1.29 | 1.81 | 20 | 0.25 | 0.041 | 29.4 | 18.8 | 0.6 | 56.1 | 0.071 | 2 | 1.17 | 0.047 | 0.33 | 0.3 | 3.8 | 0.25 | 0.08 | <5 | <0.1 | 0.11 | 6.3 | bureau veritas | WHI16000161
K966019 | tp16-14 | 608520 | 6959208 | kana-328 knob | 2016-07-31 | ang rubble of wh-or-y stained qtz monz |  |  | 0.8m | regolith | grab | 3.26 | 49.7 | 16.37 | 19.8 | 470 | 1.3 | 0.7 | 55 | 1.17 | 46.7 | 1.3 | 194.8 | 38.8 | 16.5 | 0.1 | 2.12 | 36.62 | 4 | 0.02 | 0.019 | 40.3 | 7.8 | 0.03 | 211.2 | 0.003 | 3 | 0.47 | 0.041 | 0.39 | 0.9 | 1 | 0.23 | 0.27 | <5 | <0.1 | 0.62 | 1.8 | bureau veritas | WHI16000161
K966020 | tp16-14 | 608520 | 6959208 | kana-328 knob | 2016-07-31 | y weath qtz-tourm veined wh-y clay alt qtz monz |  |  | 1.2m | regolith | grab | 1.92 | 51.57 | 15.25 | 29.8 | 444 | 1.8 | 1.3 | 59 | 1.95 | 102.8 | 1.7 | 234.9 | 34.6 | 22.5 | 0.15 | 1.07 | 6.74 | 4 | 0.02 | 0.027 | 23.4 | 9.1 | 0.04 | 237.5 | 0.002 | 7 | 0.38 | 0.035 | 0.43 | 0.4 | 0.9 | 0.23 | 0.45 | <5 | 0.3 | 1.09 | 1.8 | bureau veritas | WHI16000161
K966021 | tp16-15 | 608491 | 6959197 | kana-328 knob | 2016-07-31 | grabs of common or-y weath lim-jar alt qtz monz; local tourm |  |  | 1m | regolith | grab | 0.88 | 96.86 | 12.48 | 21.9 | 449 | 2.3 | 1.2 | 55 | 1.7 | 26.8 | 1.2 | 177.4 | 16.3 | 20 | 0.1 | 0.89 | 1.96 | 5 | 0.04 | 0.023 | 20.3 | 8.8 | 0.07 | 175.6 | 0.002 | 3 | 0.45 | 0.04 | 0.36 | 0.5 | 1 | 0.2 | 0.27 | <5 | <0.1 | 0.49 | 2.5 | bureau veritas | WHI16000161
K966022 | tp16-15 | 608491 | 6959197 | kana-328 knob | 2016-07-31 | 2 ang pcs of dk gn mafic rock w/ minor py |  |  | 1m | regolith | grab | 2.09 | 77.4 | 1.15 | 44.7 | 231 | 64.4 | 21 | 420 | 4.26 | 42.3 | 2.1 | 42.6 | 4.6 | 82.9 | 0.52 | 1.89 | 1.19 | 92 | 2.11 | 0.098 | 17.7 | 138 | 2.77 | 202.2 | 0.072 | 2 | 2.69 | 0.069 | 0.26 | 0.2 | 10.6 | 0.26 | 0.63 | <5 | <0.1 | 0.05 | 11 | bureau veritas | WHI16000161
K966023 | tp16-16 | 608469 | 6959210 | kana-328 knob | 2016-07-31 | bottom 0.3m w/ y weath str jar alt qtz monz w/ local gy qtz vns to 3cm +/- tourm |  |  | 1m | s/c? | grab | 2.19 | 16.7 | 463.37 | 8.7 | 29278 | 1.6 | 0.5 | 34 | 1.36 | 168.2 | 0.8 | 327.7 | 6.1 | 6.1 | 0.09 | 23.3 | 20.89 | <2 | 0.01 | 0.01 | 11.5 | 9 | 0.03 | 130.6 | 0.002 | 2 | 0.35 | 0.009 | 0.46 | 0.8 | 0.4 | 0.21 | 0.46 | 65 | 1 | 3.27 | 1.5 | bureau veritas | WHI16000161
K966024 | tp16-17 | 608450 | 6959251 | kana-328 knob | 2016-07-31 | y weath sil'd qtz monz w/ gy qtz vns, toumr, diss wh py |  |  | 1.5m | b/r? | grab | 2.94 | 26.2 | 15.44 | 7.8 | 506 | 2.1 | 1.2 | 29 | 2.04 | 80 | 1 | 278.3 | 10.1 | 25.2 | 0.08 | 1.49 | 15.39 | 3 | 0.02 | 0.019 | 15.1 | 11.6 | 0.04 | 159.2 | 0.003 | 6 | 0.35 | 0.016 | 0.57 | >100.0 | 0.9 | 0.26 | 0.92 | 17 | 0.6 | 1.85 | 2.2 | bureau veritas | WHI16000161
K966025 | tp16-17 | 608450 | 6959251 | kana-328 knob | 2016-07-31 | y-wh sandy clay within bedrock |  |  | 1.5m | b/r? | grab | 1.17 | 99.45 | 30.57 | 41.1 | 894 | 3.8 | 1.9 | 78 | 3.76 | 134.9 | 2 | 156.2 | 21.3 | 76.8 | 0.29 | 9.87 | 14.89 | 10 | 0.07 | 0.056 | 53 | 8.5 | 0.11 | 174.2 | 0.003 | 1 | 0.81 | 0.073 | 0.58 | 2.7 | 2.3 | 0.64 | 1.03 | 12 | 0.9 | 3.17 | 4.8 | bureau veritas | WHI16000161
K966026 | tp16-18 | 608489 | 6959283 | kana-328 knob | 2016-07-31 | comp frax'd qtz monz |  |  | 1.8m | b/r | grab | 1.27 | 91.71 | 27.42 | 35.2 | 402 | 4.2 | 2.4 | 130 | 2.03 | 30.2 | 4.2 | 150.6 | 21.4 | 15.7 | 0.17 | 1.44 | 1.68 | 19 | 0.14 | 0.046 | 24.7 | 10.7 | 0.42 | 63.3 | 0.05 | 2 | 0.85 | 0.042 | 0.28 | 0.2 | 3.8 | 0.27 | 0.07 | <5 | 0.1 | 0.45 | 5.5 | bureau veritas | WHI16000161
K966027 | tp16-18 | 608489 | 6959283 | kana-328 knob | 2016-07-31 | gebs of ang talus above b/r; or-wh weath qtzite w/ gy qtz-tourm vns |  |  | 1m | regolith | grab | 1.84 | 28.17 | 625.21 | 26.7 | 10024 | 2.3 | 0.8 | 39 | 2.25 | 351 | 0.7 | 215.7 | 18.9 | 30.2 | 0.39 | 9.43 | 7.94 | 5 | 0.03 | 0.027 | 17.3 | 4.4 | 0.03 | 194 | 0.002 | 3 | 0.43 | 0.021 | 0.53 | 0.3 | 1.2 | 0.27 | 0.75 | 31 | 0.5 | 1.13 | 1.8 | bureau veritas | WHI16000161
K966028 | ctr16-17 | 608599 | 6959202 | kana-328 knob | 2016-07-31 | v broken ang or lim qtzite/qm?; local or sand | 5.6-8.0m | 2.4 | 1.5m | talus | grabs | 0.78 | 63.21 | 25.45 | 45.8 | 515 | 4.5 | 4.8 | 206 | 1.64 | 51.2 | 2.1 | 28 | 12.8 | 11.5 | 0.2 | 4.46 | 3.82 | 9 | 0.1 | 0.028 | 23.3 | 7.5 | 0.13 | 74.4 | 0.015 | 2 | 0.57 | 0.024 | 0.21 | 0.9 | 1.6 | 0.15 | 0.08 | 24 | 0.2 | 1.35 | 2.1 | bureau veritas | WHI16000161
K966029 | ctr16-17 | 608596 | 6959201 | kana-328 knob | 2016-07-31 | ang frags or-y-wh weath qtz monz?; local tourm, local jar; sand, clay from 9-10m | 8-11m | 3 | 1.5m | talus | grabs | 0.67 | 27.53 | 158.81 | 26.8 | 3854 | 5.3 | 1.9 | 94 | 1.55 | 93.9 | 1.3 | 29.6 | 10.9 | 17.9 | 0.22 | 9.42 | 3.5 | 5 | 0.07 | 0.021 | 23.9 | 5.5 | 0.08 | 142.8 | 0.004 | 2 | 0.55 | 0.021 | 0.36 | 0.6 | 1.1 | 0.23 | 0.31 | 93 | 0.2 | 0.67 | 2 | bureau veritas | WHI16000161
K966030 | ctr16-17 | 608594 | 6959199 | kana-328 knob | 2016-07-31 | ang frags or-y-wh weath qtz monz? In gy clay; local tourm, local jar | 11.0-13.2m | 2.2 | 1.5m | talus | grabs | 0.54 | 17.5 | 699.72 | 26.1 | 18381 | 2.9 | 1.6 | 88 | 1.38 | 283.5 | 1.3 | 66.5 | 8.8 | 9.9 | 0.23 | 38.28 | 4.89 | 7 | 0.06 | 0.023 | 22.7 | 5.6 | 0.08 | 131.5 | 0.006 | 2 | 0.51 | 0.015 | 0.35 | 0.6 | 1 | 0.25 | 0.29 | 81 | 0.4 | 0.98 | 1.7 | bureau veritas | WHI16000161
K966031 | ctr16-17 | 608593 | 6959198 | kana-328 knob | 2016-07-31 | grabs at 11.2m of jar-lim-clay alt qtz monz? w/ lim frax, boxworks, tr py | 11.2m |  | 1.5m | talus | grab select | 0.82 | 10.86 | 1152.28 | 11.2 | 66908 | 4.7 | 1.1 | 38 | 1.74 | 202.1 | 3.6 | 130.2 | 5.5 | 5.4 | 0.22 | 120.89 | 9.13 | 3 | 0.02 | 0.008 | 15.4 | 3.6 | 0.04 | 153.8 | 0.002 | 3 | 0.44 | 0.005 | 0.35 | 0.3 | 0.6 | 0.2 | 0.8 | 206 | 1.1 | 1.55 | 1.5 | bureau veritas | WHI16000161
K966032 | ctr16-17 | 608590 | 6959197 | kana-328 knob | 2016-07-31 | ang rubble in sand, clay; most frags are fresh gd; local or weath qtz monz | 16-19m | 3 | 1.5m | talus | grabs | 0.64 | 61.03 | 95.51 | 70.5 | 2036 | 4.3 | 3.8 | 164 | 1.52 | 126.6 | 2.3 | 31.2 | 15.6 | 10.1 | 0.33 | 7.05 | 1.62 | 11 | 0.09 | 0.034 | 20.6 | 8.7 | 0.23 | 79.7 | 0.02 | 2 | 0.64 | 0.034 | 0.24 | 1.9 | 2.5 | 0.2 | 0.07 | <5 | <0.1 | 0.32 | 3 | bureau veritas | WHI16000161
K966033 | ctr16-17 | 608588 | 6959195 | kana-328 knob | 2016-07-31 | rubble/talus; 75% ang or weath qtz monz?, 25% subang gd; sample only qtz monz | 19.0-22.5m | 3.5 | 1.5m | talus | grabs | 0.8 | 72.33 | 31.87 | 59.7 | 630 | 6.4 | 3.1 | 131 | 1.82 | 27.8 | 1.9 | 23.9 | 16 | 13.9 | 0.25 | 1.96 | 2.5 | 12 | 0.1 | 0.036 | 28.1 | 9.1 | 0.23 | 94.4 | 0.017 | 3 | 0.71 | 0.053 | 0.28 | 1 | 2.6 | 0.19 | 0.13 | 7 | 0.2 | 0.58 | 3.3 | bureau veritas | WHI16000161
K966034 | ctr16-17 | 608584 | 6959193 | kana-328 knob | 2016-07-31 | or-wh lim-clay aly qtz monz w/ tr py, tr tm in or, gy clay | 22.5-25.5m | 3 | 1.5m | talus | grabs | 1.12 | 73.32 | 96.95 | 66.9 | 1630 | 3.2 | 1.7 | 75 | 1.63 | 39.9 | 1.8 | 157.1 | 19.6 | 19 | 0.27 | 1.55 | 10.1 | 8 | 0.07 | 0.028 | 29 | 6.5 | 0.09 | 143.6 | 0.006 | 2 | 0.46 | 0.045 | 0.24 | 44.5 | 1.7 | 0.15 | 0.19 | 21 | 0.2 | 3.7 | 1.8 | bureau veritas | WHI16000161
K966035 | ctr16-17 | 608582 | 6959192 | kana-328 knob | 2016-07-31 | rubbly broken or-y-wh weath qtz monz; local tm | 25.5-28.5m | 3 | 1.5m | talus | grabs | 1.47 | 45.86 | 18.99 | 26.9 | 385 | 5.1 | 1.7 | 84 | 1.47 | 28 | 1 | 54.4 | 13.6 | 16.9 | 0.12 | 0.95 | 3.13 | 7 | 0.08 | 0.024 | 23 | 5.9 | 0.08 | 116.6 | 0.006 | 1 | 0.45 | 0.046 | 0.25 | 10 | 1.2 | 0.13 | 0.22 | 8 | 0.3 | 0.95 | 1.6 | bureau veritas | WHI16000161
K966036 | ctr16-17 | 608578 | 6959190 | kana-328 knob | 2016-08-01 | v broken or weath qtz monz bedrock w/ local abund tm | 28.5-32.5m | 4 | 1.5m | b/r | grabs | 1.16 | 8.21 | 16.57 | 5.6 | 296 | 1.8 | 0.8 | 61 | 1.04 | 19.4 | 0.9 | 107.9 | 10.6 | 7 | 0.04 | 2.02 | 4.04 | <2 | 0.03 | 0.008 | 15.8 | 3.8 | 0.04 | 115.2 | 0.002 | 5 | 0.38 | 0.01 | 0.35 | 0.7 | 0.4 | 0.13 | 0.31 | 129 | 0.2 | 0.8 | 1.5 | bureau veritas | WHI16000161
K966037 | ctr16-17 | 608577 | 6959189 | kana-328 knob | 2016-08-01 | 0.3m a ng flaot at 32m; v sil'd qtz monz w/ 3cm gy qtz vn w/ mass tm, tr py | 32m |  | 1m | float | grab | 3.99 | 5.45 | 421.31 | 9.7 | 17182 | 1.3 | 0.3 | 28 | 0.9 | 167.1 | 0.7 | 375.3 | 3.4 | 3.8 | 0.11 | 14.77 | 21.21 | <2 | <0.01 | 0.008 | 5.2 | 2.7 | 0.01 | 106.7 | 0.004 | 9 | 0.2 | 0.006 | 0.25 | 1.2 | 0.3 | 0.11 | 0.3 | 43 | 0.8 | 4.42 | 1.1 | bureau veritas | WHI16000161
K966038 | ctr16-17 | 608572 | 6959188 | kana-328 knob | 2016-08-01 | grabs of ang rubble in gy clay from wall of trench; wh qtz monz w/ local lim frax, tr qtz vns, tm | 35.5-38m | 2.5 | 1.6m | till/talus | grabs | 0.86 | 8.15 | 128.86 | 5.9 | 3057 | 1.4 | 0.7 | 36 | 1.06 | 108.5 | 0.9 | 108 | 13 | 7 | 0.09 | 10.09 | 3.24 | <2 | 0.01 | 0.008 | 14.6 | 2.9 | 0.02 | 159.4 | <0.001 | 3 | 0.28 | 0.007 | 0.27 | 0.4 | 0.3 | 0.11 | 0.37 | 24 | 0.2 | 0.53 | 1 | bureau veritas | WHI16000161
K966039 | ctr16-17 | 608569 | 6959189 | kana-328 knob | 2016-08-01 | grab of float at 40.5m; qtz monz w/ lim frax, 1-2% wh py | 40.5m |  | 1.6m | float | grab | 0.85 | 8.89 | 65.01 | 4.2 | 1083 | 2 | 0.6 | 38 | 1.06 | 23.6 | 1 | 96.1 | 6.6 | 6.1 | 0.03 | 2 | 4.28 | <2 | 0.01 | 0.006 | 10.5 | 4 | 0.03 | 168.4 | 0.002 | 2 | 0.38 | 0.006 | 0.31 | 0.8 | 0.4 | 0.11 | 0.38 | 47 | 0.2 | 0.82 | 1.5 | bureau veritas | WHI16000161
K966040 | ctr16-17 | 608565 | 6959192 | kana-328 knob | 2016-08-01 | grabs from gy clay of ang frags wh-gy clay alt qtz monz w/ local lim frax, tr tm | 43-46m | 3 | 1.6m | till/talus | grabs | 1.31 | 10.79 | 55.19 | 9.4 | 734 | 1.7 | 0.8 | 57 | 1.11 | 52.9 | 0.8 | 125.1 | 13.4 | 11.8 | 0.06 | 2.63 | 4.04 | 2 | 0.03 | 0.012 | 15.6 | 3.3 | 0.04 | 134.3 | 0.002 | 1 | 0.38 | 0.015 | 0.33 | 20.3 | 0.7 | 0.13 | 0.32 | 33 | 0.2 | 0.88 | 1.5 | bureau veritas | WHI16000161
K966041 | ctr16-17 | 608560 | 6959193 | kana-328 knob | 2016-08-01 | grabs from gy clay of ang frags wh-gy clay alt qtz monz w/ local lim frax, tr tm | 48-51m | 3 | 1.6m | till/talus | grabs | 1.17 | 10.68 | 38.34 | 12 | 460 | 1.5 | 0.7 | 56 | 0.91 | 29.2 | 0.9 | 84 | 10.2 | 8.4 | 0.06 | 2.45 | 7.06 | <2 | 0.02 | 0.006 | 13.5 | 3.1 | 0.03 | 161.7 | 0.003 | 2 | 0.41 | 0.019 | 0.34 | 0.6 | 0.4 | 0.18 | 0.26 | 16 | 0.1 | 1.46 | 1.6 | bureau veritas | WHI16000161
K966042 | tp16-19 | 608439 | 6959173 | kana-328 knob | 2016-08-02 | comp or-y weath qtz monz; minor mnox frax |  |  | 1.6m | b/r? | grab | 0.59 | 34.6 | 12.07 | 11.9 | 120 | 2.2 | 1 | 41 | 1.46 | 5.7 | 1.3 | 8 | 16.2 | 14.4 | 0.05 | 1.31 | 0.75 | 6 | 0.04 | 0.019 | 21.8 | 5.5 | 0.09 | 77.7 | 0.009 | <1 | 0.47 | 0.066 | 0.21 | 0.3 | 1.6 | 0.12 | 0.22 | 7 | 0.2 | 0.13 | 2.9 | bureau veritas | WHI16000161
K966043 | tp16-20 | 608402 | 6959182 | kana-328 knob | 2016-08-02 | y-wh-or weath sil'd qtz monz |  |  | 1.8m | b/r? | grab | 1.01 | 13.3 | 461.01 | 45.8 | 11604 | 1.6 | 0.4 | 46 | 2.92 | 306 | 1.6 | 145.7 | 17.8 | 24.1 | 0.75 | 9.5 | 0.61 | 4 | 0.05 | 0.034 | 35.6 | 4.3 | 0.04 | 106.9 | <0.001 | 2 | 0.4 | 0.028 | 0.66 | 2.2 | 1 | 0.57 | 1.01 | 223 | <0.1 | 0.16 | 3.4 | bureau veritas | WHI16000161
K966044 | tp16-21 | 608331 | 6959224 | kana-328 knob | 2016-08-02 | bedrock from bottom of pit; gd w/ wh py diss, frax to 2% |  |  | 1.6m | b/r | grab | 0.36 | 41.62 | 4.95 | 20.8 | 123 | 3.4 | 4 | 107 | 1.81 | 16.6 | 3.3 | 82.8 | 16.7 | 9.1 | 0.45 | 2.52 | 3.74 | 15 | 0.29 | 0.038 | 38.6 | 8.8 | 0.32 | 44.9 | 0.026 | 1 | 0.6 | 0.043 | 0.17 | 0.6 | 3.6 | 0.15 | 0.86 | <5 | <0.1 | 0.54 | 4.4 | bureau veritas | WHI16000161
K966045 | tp16-21 | 608331 | 6959224 | kana-328 knob | 2016-08-02 | 2 pcs boring subang lt gy-wh qtz vn float to 15cm |  |  | 1m | regolith | grab | 0.44 | 3.01 | 3.84 | 1.7 | 94 | 1.5 | 0.3 | 33 | 0.33 | 2.8 | 0.4 | 7.3 | 1.9 | 2.2 | 0.01 | 0.62 | 0.3 | <2 | <0.01 | 0.001 | 1.7 | 3.4 | <0.01 | 13.2 | <0.001 | 1 | 0.05 | 0.003 | 0.03 | 0.2 | 0.1 | <0.02 | <0.02 | 14 | <0.1 | 0.04 | 0.2 | bureau veritas | WHI16000161
K966046 | tp16-22 | 608084 | 6958880 | kana-below rd | 2016-08-04 | orbn weath fg-mg biot gd w/ fe-mnox frax - boring |  |  | 1.7m | b/r | grab | 1.27 | 39.45 | 10.16 | 39.6 | 122 | 5.8 | 3 | 62 | 1.82 | 5.4 | 2.1 | 23.3 | 30.1 | 11.1 | 0.17 | 0.53 | 0.41 | 15 | 0.08 | 0.027 | 26.4 | 12.6 | 0.3 | 67.7 | 0.014 | 1 | 0.84 | 0.049 | 0.2 | <0.1 | 2.4 | 0.16 | 0.03 | <5 | 0.2 | 0.03 | 3.7 | bureau veritas | WHI16000161
K966047 | tp16-23 | 608088 | 6958888 | kana-below rd | 2016-08-04 | or sandy clay |  |  | 0.3m | regolith | grab | 0.96 | 67.19 | 20.68 | 239.7 | 348 | 5.5 | 2.1 | 74 | 3.16 | 44.9 | 4 | 31.5 | 17.8 | 34.8 | 0.47 | 19.44 | 0.65 | 31 | 0.24 | 0.042 | 29.5 | 13.4 | 0.5 | 165.1 | 0.034 | <1 | 1.88 | 0.034 | 0.42 | <0.1 | 4.8 | 0.39 | 0.4 | 22 | 0.2 | 0.11 | 6.8 | bureau veritas | WHI16000161
K966048 | tp16-24 | 608091 | 6958891 | kana-below rd | 2016-08-04 | y-wh-or sandy clay; poss derived from qtz monz |  |  | 0.8m | regolith | grab | 1.21 | 29.12 | 475.64 | 103.6 | 2350 | 1.9 | 1.4 | 45 | 3.35 | 156 | 3.9 | 62.2 | 27.7 | 28.9 | 0.35 | 19.29 | 1.33 | 41 | 0.13 | 0.057 | 44.6 | 9 | 0.08 | 199 | 0.002 | 1 | 0.73 | 0.028 | 0.45 | 0.2 | 4.4 | 1.47 | 0.78 | 75 | 0.4 | 0.31 | 4.7 | bureau veritas | WHI16000161
K966049 | tp16-25 | 608106 | 6958893 | kana-below rd | 2016-08-04 | wh-y fg-mg fol'd qtz monz; tr py, or lim frax |  |  | 0.3m | b/r | grab | 0.39 | 8.25 | 22.45 | 36.4 | 262 | 1.9 | 1.3 | 72 | 1.6 | 32.3 | 1.4 | 6.6 | 19.2 | 15.2 | 0.09 | 2.3 | 0.77 | 3 | 0.04 | 0.018 | 23.4 | 3.9 | 0.04 | 107.2 | 0.005 | 2 | 0.34 | 0.051 | 0.28 | 0.1 | 0.6 | 0.17 | 0.36 | 11 | 0.3 | 0.12 | 1.8 | bureau veritas | WHI16000161
K966050 | tp16-26 | 608129 | 6958894 | kana-below rd | 2016-08-04 | strlim-jatr-feox frax in qtz monz; local wh clay alt, local gy qtz vns |  |  | 1.8m | b/r | grab | 0.88 | 23.65 | 12.05 | 25.7 | 212 | 2.6 | 0.8 | 37 | 1.65 | 33.8 | 2 | 91.2 | 16.6 | 24.7 | 0.06 | 2.59 | 0.79 | 8 | 0.07 | 0.032 | 25.4 | 6.3 | 0.09 | 178.1 | 0.003 | <1 | 0.56 | 0.061 | 0.27 | <0.1 | 1.4 | 0.12 | 0.29 | <5 | 0.4 | 0.2 | 2.5 | bureau veritas | WHI16000161
K966051 | ctr16-18 | 608138 | 6958894 | kana-below rd | 2016-08-05 | grabs of or sand (weath qtz monz) sitting on top of gd bedrock | 0-1m from W end |  | 0.6m | talus | grab | 0.84 | 42.79 | 16.49 | 49 | 161 | 4.6 | 2.2 | 47 | 1.91 | 15 | 3.2 | 44.4 | 22 | 33.6 | 0.14 | 2.59 | 0.59 | 12 | 0.15 | 0.051 | 47.3 | 7.9 | 0.12 | 127.6 | 0.005 | <1 | 0.66 | 0.051 | 0.19 | <0.1 | 2.1 | 0.17 | 0.31 | <5 | 0.3 | 0.16 | 2 | bureau veritas | WHI16000200
K966052 | ctr16-18 | 608139 | 6958894 | kana-below rd | 2016-08-05 | grabs of b/r boring fresh gd w/ minor feox frax; becomes bleached in last 0.4m | 0-1.7m | 1.7 | 1.3m | b/r | chip | 0.55 | 45.71 | 8.07 | 46.6 | 151 | 4.7 | 3.2 | 73 | 1.66 | 6.9 | 2.5 | 57.3 | 17 | 12.9 | 0.12 | 1.86 | 0.53 | 10 | 0.07 | 0.039 | 20.1 | 7.8 | 0.15 | 161 | 0.008 | 2 | 0.52 | 0.035 | 0.17 | <0.1 | 1.7 | 0.11 | 0.09 | <5 | 0.7 | 0.17 | 2.4 | bureau veritas | WHI16000200
K966053 | ctr16-18 | 608140 | 6958894 | kana-below rd | 2016-08-05 | 160/vert fabric of strong blaeached frax zones to 15cm and 25cm of mass tm-qtz | 1.7-2.2m | 0.5 | 1.3m | b/r | chip | 0.68 | 19.23 | 11.42 | 25.7 | 254 | 1.7 | 1.1 | 29 | 0.91 | 8.9 | 1.2 | 110.3 | 8.3 | 10.1 | 0.05 | 0.55 | 0.76 | 2 | 0.03 | 0.015 | 20.8 | 4.2 | 0.03 | 103.7 | 0.001 | 10 | 0.23 | 0.025 | 0.15 | <0.1 | 0.4 | 0.06 | 0.19 | <5 | 0.6 | 0.13 | 0.5 | bureau veritas | WHI16000200
K966054 | ctr16-18 | 608142 | 6958894 | kana-below rd | 2016-08-05 | or weath clay alt locally strongly bleached gd | 2.2-3.2m | 1 | 1.3m | b/r | chip | 0.55 | 49.38 | 9.95 | 48 | 177 | 2.9 | 2 | 45 | 1.68 | 8.6 | 2.6 | 27.7 | 16.7 | 16.9 | 0.11 | 2.02 | 0.43 | 7 | 0.06 | 0.035 | 32.5 | 5.4 | 0.08 | 151.8 | 0.002 | 1 | 0.45 | 0.047 | 0.16 | <0.1 | 1.2 | 0.1 | 0.18 | <5 | 0.5 | 0.08 | 1.8 | bureau veritas | WHI16000200
K966055 | ctr16-18 | 608149 | 6958896 | kana-below rd | 2016-08-05 | sandy weath or alt qtz monz; local qtz vn; grabs from bucket only | 9.0-11.5m | 2.5 | 1.8m | s/c? | grabs | 0.48 | 36.27 | 12.11 | 31.4 | 112 | 2.1 | 1.2 | 39 | 1.1 | 7.2 | 3 | 71.9 | 18.9 | 14.9 | 0.12 | 2.99 | 0.34 | 6 | 0.11 | 0.026 | 35.7 | 4.9 | 0.09 | 50.8 | 0.003 | <1 | 0.53 | 0.029 | 0.12 | <0.1 | 1.5 | 0.1 | 0.09 | <5 | <0.1 | 0.04 | 1.9 | bureau veritas | WHI16000200
K966056 | ctr16-18 | 608144 | 6958895 | kana-below rd | 2016-08-05 | or-bn weath wh clay-jar alt qtz monz; common 1cm gy qtz vns run N-S | 3.2-5.7m | 2.5 | 1.3m | b/r | chip | 0.79 | 22.73 | 9.92 | 18.5 | 164 | 1 | 0.9 | 36 | 1.16 | 6.8 | 1.1 | 19 | 10.9 | 12 | 0.04 | 1.84 | 0.49 | 3 | 0.04 | 0.018 | 21.8 | 2.8 | 0.03 | 96.4 | 0.001 | <1 | 0.28 | 0.038 | 0.17 | <0.1 | 0.6 | 0.07 | 0.19 | <5 | 0.6 | 0.06 | 0.7 | bureau veritas | WHI16000200
K966057 | ctr16-18 | 608147 | 6958895 | kana-below rd | 2016-08-05 | or-bn weath wh clay-jar alt qtz monz; common 1cm gy qtz vns run N-S; inc soft clay to 9m | 5.7-9.0m | 3.3 | 1.5m | b/r | chip | 0.44 | 23.8 | 12.32 | 30.6 | 100 | 2 | 1.5 | 48 | 1.33 | 7.1 | 1.7 | 14.2 | 15.3 | 11.9 | 0.11 | 2.61 | 0.42 | 4 | 0.06 | 0.024 | 21.1 | 4.2 | 0.05 | 80.3 | 0.002 | <1 | 0.37 | 0.032 | 0.16 | <0.1 | 0.5 | 0.07 | 0.14 | 8 | 0.8 | 0.09 | 1 | bureau veritas | WHI16000200
K966058 | ctr16-18 | 608152 | 6958897 | kana-below rd | 2016-08-05 | 0,.7m of rubbly sandy s/c as at 10m; then s/c? of comp sil'd y-or clay alt qm; local qv's to 5mm, minor tm frax, vns | 11.5-14.5m | 3 | 1.5m | s/c | chip | 0.8 | 23.84 | 12.79 | 29.5 | 179 | 0.8 | 1 | 29 | 1.19 | 9.9 | 1.6 | 33.5 | 13.5 | 15.8 | 0.04 | 1.23 | 0.74 | 3 | 0.09 | 0.022 | 29.4 | 2.4 | 0.05 | 70.1 | <0.001 | <1 | 0.35 | 0.036 | 0.15 | 0.3 | 0.8 | 0.09 | 0.21 | <5 | 1 | 0.16 | 1.1 | bureau veritas | WHI16000200
K966059 | ctr16-18 | 608155 | 6958898 | kana-below rd | 2016-08-07 | rubbly at top, comp below; or weath, mass, sil'd qm; local tm-qtz vnlets to 5mm | 14.5-17.5m | 3 | 1.5m | b/r | chip | 0.57 | 9 | 45.33 | 42.5 | 822 | 1.6 | 1.6 | 65 | 1.47 | 9.5 | 1.2 | 29.5 | 12.5 | 12.8 | 0.05 | 2.18 | 0.53 | 2 | 0.06 | 0.021 | 23.9 | 3.4 | 0.04 | 108.5 | 0.001 | 1 | 0.35 | 0.021 | 0.24 | 0.2 | 0.5 | 0.08 | 0.28 | 6 | 1 | 0.08 | 1 | bureau veritas | WHI16000200
K966060 | ctr16-18 | 608158 | 6958899 | kana-below rd | 2016-08-07 | comp qm b/r cont; local or, gy soft clay -sandy intervals run N-S; tr qtz/tm vns | 17.5-21.5m | 4 | 1.5m | b/r | chip | 0.4 | 33.27 | 41.27 | 59 | 364 | 1.8 | 1.7 | 57 | 1.49 | 15 | 2.7 | 14.9 | 22.5 | 22.7 | 0.11 | 3.06 | 0.44 | 4 | 0.1 | 0.037 | 32.2 | 3.1 | 0.06 | 72 | 0.001 | <1 | 0.47 | 0.031 | 0.18 | <0.1 | 1 | 0.12 | 0.22 | 15 | 0.6 | 0.08 | 1.3 | bureau veritas | WHI16000200
K966061 | ctr16-18 | 608162 | 6958901 | kana-below rd | 2016-08-07 | comp hard qm; local strong N-S fabric; local qtz/tm stringers | 21.5-24.5m | 3 | 1m | b/r | chip | 0.65 | 5.71 | 55.4 | 27.6 | 1116 | 1.6 | 1.1 | 45 | 1.4 | 11.1 | 0.9 | 30.7 | 15.8 | 21.3 | 0.05 | 2.57 | 1.31 | 2 | 0.05 | 0.019 | 18 | 3.8 | 0.04 | 83.8 | 0.002 | 1 | 0.33 | 0.023 | 0.29 | 0.2 | 0.4 | 0.12 | 0.39 | 53 | 0.7 | 0.24 | 1.2 | bureau veritas | WHI16000200
K966062 | ctr16-18 | 608164 | 6958901 | kana-below rd | 2016-08-07 | 25.5-27.1m; fault block of fresh qtz diorite; 20mm of soft or-bn clay gouge on each contact run 150/vert; 27.1-27.5m; sil'd qm w/ qtz vns and local diss wh py to 1% | 24.5-27.5m | 3 | 1.3 | b/r | chip | 0.86 | 16.88 | 38.81 | 29.7 | 423 | 1.6 | 1.4 | 65 | 1.44 | 14.5 | 1.6 | 15.1 | 21.9 | 22.4 | 0.09 | 4.81 | 0.61 | 4 | 0.07 | 0.027 | 26.2 | 3.6 | 0.05 | 125.4 | 0.002 | <1 | 0.4 | 0.02 | 0.25 | 0.1 | 0.7 | 0.15 | 0.3 | 67 | 0.6 | 0.09 | 1.4 | bureau veritas | WHI16000200
K966063 | ctr16-18 | 608167 | 6958902 | kana-below rd | 2016-08-07 | broken rubbly qtz monz w/ common fine qtz-tm vns | 27.5-30.5m | 3 | 1.3m | b/r | chip | 0.73 | 5.39 | 287.21 | 9 | 3725 | 1.7 | 0.7 | 36 | 1.31 | 33.3 | 1 | 35.7 | 21.4 | 30.4 | 0.16 | 4.7 | 0.85 | 4 | 0.04 | 0.024 | 17.3 | 4.3 | 0.04 | 73.3 | 0.004 | 1 | 0.31 | 0.013 | 0.31 | 0.3 | 0.4 | 0.14 | 0.4 | 138 | 0.8 | 0.14 | 1.2 | bureau veritas | WHI16000200
K966064 | ctr16-18 | 608170 | 6958903 | kana-below rd | 2016-08-07 | mostly wh clay alt qm w/ local str 150/subvert fabric; minor qtz-tm vns, minor lim st | 30.5-33.5m | 3 | 1.3m | b/r | chip | 2.11 | 5.8 | 256.79 | 9 | 3479 | 1.3 | 0.7 | 41 | 1.12 | 24.7 | 1 | 44.8 | 11.5 | 31.6 | 0.11 | 5.09 | 1.62 | 4 | 0.04 | 0.023 | 17.3 | 4 | 0.04 | 76.7 | 0.005 | 2 | 0.3 | 0.01 | 0.27 | 0.3 | 0.6 | 0.12 | 0.31 | 63 | 1 | 0.18 | 1.1 | bureau veritas | WHI16000200
K966065 | ctr16-18 | 608172 | 6958903 | kana-below rd | 2016-08-07 | wh clay aly qm; sugary texture as felds gone to clay; str 150/subvert frax | 33.5-35.1m | 1.6 | 1.5m | b/r | chip | 0.97 | 6.16 | 278.22 | 8.4 | 2990 | 2.4 | 1 | 48 | 1.05 | 24 | 1 | 18.3 | 14.1 | 28.1 | 0.09 | 4.1 | 1.18 | 6 | 0.04 | 0.021 | 25 | 6 | 0.05 | 73.3 | 0.009 | <1 | 0.35 | 0.012 | 0.24 | 0.4 | 0.6 | 0.1 | 0.24 | 45 | 1.1 | 0.15 | 1.1 | bureau veritas | WHI16000200
K966066 | ctr16-18 | 608177 | 6958906 | kana-below rd | 2016-08-07 | blocky wh clay alt qm, minor tm on frax | 38.1-41.1m | 3 | 1.5m | b/r | chip | 2.2 | 6.09 | 526.8 | 16.2 | 5977 | 1.4 | 0.6 | 33 | 1.23 | 104.5 | 0.8 | 72.5 | 10.8 | 8.2 | 0.2 | 9.18 | 1.52 | 5 | 0.03 | 0.016 | 26.7 | 6.7 | 0.04 | 77.5 | 0.006 | 2 | 0.35 | 0.011 | 0.32 | 0.3 | 0.5 | 0.14 | 0.37 | 47 | 1.4 | 0.25 | 1.3 | bureau veritas | WHI16000200
K966067 | ctr16-18 | 608179 | 6958907 | kana-below rd | 2016-08-07 | broken qm; clay alt dec; common tm masses to 3mm; minor gy qv's | 41.1-44.1m | 3 | 1.5m | b/r | chip | 3.58 | 7.01 | 79.48 | 9.7 | 1467 | 2 | 0.6 | 39 | 1.62 | 45 | 0.9 | 26.5 | 11.9 | 10.5 | 0.12 | 3.49 | 1.53 | 3 | 0.03 | 0.014 | 24.4 | 8.1 | 0.04 | 119 | 0.003 | <1 | 0.47 | 0.02 | 0.42 | 0.2 | 0.6 | 0.18 | 0.45 | 40 | 1 | 0.36 | 1.7 | bureau veritas | WHI16000200
K966068 | ctr16-18 | 608182 | 6958907 | kana-below rd | 2016-08-07 | bn weath broken qtz diorite? local qv's to 1cm | 44.1-47.1m | 3 | 1.5m | b/r | chip | 0.95 | 30.58 | 126.72 | 74.3 | 793 | 2.3 | 1.1 | 77 | 1.52 | 18.4 | 2 | 17.8 | 21.9 | 16.9 | 0.2 | 3.24 | 0.49 | 4 | 0.07 | 0.028 | 29.8 | 8.5 | 0.07 | 73.2 | 0.002 | 1 | 0.57 | 0.06 | 0.27 | 0.1 | 1 | 0.2 | 0.3 | 15 | 0.4 | 0.13 | 2.2 | bureau veritas | WHI16000200
K966069 | ctr16-18 | 608185 | 6958908 | kana-below rd | 2016-08-07 | bn weath qtz diorite; local y-wh clay alt crush zones; or clay-sand zone at 49.5m | 47.1-50.1m | 3 | 1.5m | b/r | chip | 1.35 | 27.82 | 598.65 | 60.8 | 12074 | 1.5 | 1.2 | 67 | 1.68 | 58.5 | 2.8 | 42.4 | 20.7 | 14.4 | 0.49 | 18.01 | 0.95 | 4 | 0.07 | 0.031 | 24.6 | 6 | 0.06 | 82.9 | 0.002 | 1 | 0.49 | 0.035 | 0.27 | 0.1 | 0.9 | 0.22 | 0.33 | 65 | 0.5 | 0.31 | 1.8 | bureau veritas | WHI16000200
K966070 | ctr16-18 | 608188 | 6958908 | kana-below rd | 2016-08-07 | v broken bn weath qtz diorite; feox frax | 50.1-53.0m | 2.9 | 1.5m | b/r | grabs | 0.65 | 34.63 | 42.57 | 82.4 | 461 | 3.4 | 2.8 | 97 | 2.05 | 13.5 | 3.7 | 9.2 | 22.1 | 16.1 | 0.31 | 2.33 | 0.66 | 7 | 0.08 | 0.033 | 24.8 | 9.5 | 0.11 | 100.1 | 0.004 | 1 | 0.65 | 0.041 | 0.22 | 0.1 | 1.4 | 0.13 | 0.14 | 10 | 0.5 | 0.09 | 2.4 | bureau veritas | WHI16000200
K966071 | ctr16-18 | 608191 | 6958909 | kana-below rd | 2016-08-07 | comp blocky gn chl'd? biot gd; local strong Fe-mnox frax | 53.0-56.0m | 3 | 1.5m | b/r | grabs | 0.64 | 42.25 | 26.38 | 49 | 589 | 5.8 | 3.3 | 97 | 2.14 | 9.5 | 3.4 | 12.9 | 19.5 | 16.8 | 0.22 | 2.27 | 0.46 | 17 | 0.1 | 0.047 | 30.5 | 15.4 | 0.3 | 159.3 | 0.024 | 1 | 1 | 0.051 | 0.24 | <0.1 | 3 | 0.17 | 0.1 | 8 | 0.5 | 0.11 | 4.6 | bureau veritas | WHI16000200
K966072 | ctr16-18 | 608193 | 6958909 | kana-below rd | 2016-08-07 | qtz monz; abund or lim frax; local wh clay alt | 56.0-58.7m EOT | 2.7 | 1m | b/r | grabs | 0.65 | 36.06 | 22.36 | 46.6 | 257 | 2.6 | 2.5 | 64 | 1.71 | 11.5 | 2.5 | 13.7 | 19.1 | 18.9 | 0.16 | 2.4 | 0.67 | 6 | 0.07 | 0.028 | 22 | 8.2 | 0.08 | 335.7 | 0.003 | 1 | 0.62 | 0.046 | 0.22 | <0.1 | 1.2 | 0.12 | 0.11 | <5 | 0.4 | 0.15 | 2.3 | bureau veritas | WHI16000200
K966073 | tp16-30 | 607464 | 6959100 | kana-tr-7 area | 2016-08-09 | sgl pc ser-sil alt qtzite w/ 0.5% vfg py |  |  | 1m | float | grab | 0.48 | 30.41 | 4.26 | 1.9 | 152 | 1.6 | 1.4 | 24 | 1.23 | 8.8 | 0.8 | 48.7 | 5.5 | 8.7 | 0.01 | 1.98 | 2.16 | 3 | 0.02 | 0.005 | 9.7 | 6.6 | 0.03 | 129.7 | 0.003 | <1 | 0.28 | 0.026 | 0.18 | 0.4 | 0.6 | 0.06 | 0.63 | <5 | 0.4 | 0.31 | 1 | bureau veritas | WHI16000200
K966074 | tp16-30 | 607464 | 6959100 | kana-tr-7 area | 2016-08-09 | fresh biot gd w/ fg diss py to 1% |  |  | 1m | float | grab | 0.55 | 61.87 | 4.17 | 27 | 67 | 17.1 | 5.2 | 206 | 1.76 | 4.1 | 4.8 | 43.7 | 19.3 | 12.9 | 0.04 | 0.42 | 0.64 | 20 | 0.19 | 0.042 | 28.5 | 35.3 | 0.62 | 87.3 | 0.08 | <1 | 0.95 | 0.07 | 0.48 | 0.3 | 4.9 | 0.34 | 0.16 | <5 | 0.2 | 0.11 | 5.1 | bureau veritas | WHI16000200
K966075 | ctr16-19 | 607432 | 6959092 | kana-tr-7 area | 2016-08-09 | from tp16-31; which turned into CTR16-19; comp hard sil'd? lueco biot gd? | 1.0-1.6m from W end | 0.6 | 1.6m | b/r | grabs | 0.16 | 40.82 | 3 | 16.3 | 37 | 1.4 | 3.9 | 115 | 1.47 | 2.5 | 1.7 | 12.7 | 8.5 | 64.3 | 0.04 | 0.39 | 0.39 | 17 | 0.72 | 0.03 | 21 | 5.9 | 0.33 | 242.6 | 0.03 | 1 | 1.55 | 0.222 | 0.21 | 0.4 | 3.5 | 0.13 | 0.48 | <5 | 0.3 | 0.06 | 4.2 | bureau veritas | WHI16000200
K966076 | ctr16-19 | 607433 | 6959092 | kana-tr-7 area | 2016-08-09 | from tp16-31; which turned into CTR16-19; 0.3m wide N-S zone of soft wh-or clay alt zone incl 2cm bn mnox qtz vn | 1.6-1.9m | 0.3 | 1.4m | b/r | grabs | 0.36 | 14.87 | 6.07 | 7.2 | 79 | 1.9 | 2.2 | 55 | 2.81 | 6 | 0.7 | 32.6 | 5.3 | 29.9 | 0.01 | 0.4 | 1.44 | 7 | 0.19 | 0.022 | 17 | 5.1 | 0.15 | 56.5 | 0.003 | <1 | 0.91 | 0.096 | 0.23 | 0.3 | 1.3 | 0.11 | 2.02 | <5 | 2.4 | 0.23 | 2.6 | bureau veritas | WHI16000200
K966077 | ctr16-19 | 607433 | 6959091 | kana-tr-7 area | 2016-08-09 | chip across comp sil'd lueco biot gd?; includes K966075 grab select | 0.5-1.6m | 1.1 | 1.6m | b/r | chip | 0.47 | 54.04 | 3.72 | 17.1 | 57 | 2 | 4.3 | 113 | 1.68 | 7.9 | 1.5 | 20.2 | 6.4 | 60.5 | 0.05 | 0.75 | 0.76 | 16 | 0.58 | 0.033 | 15.9 | 6.7 | 0.39 | 173.5 | 0.018 | 1 | 1.62 | 0.21 | 0.17 | 0.4 | 3 | 0.1 | 0.64 | <5 | 0.4 | 0.13 | 4.7 | bureau veritas | WHI16000200
K966078 | ctr16-19 | 607435 | 6959091 | kana-tr-7 area | 2016-08-10 | 60% soft y-wh clay alt zones btw sil'd leuco int ribs run N-S; includes K966076 | 1.6-3.9m | 2.3 | 1.6m | b/r | chip | 0.59 | 42.91 | 4.01 | 12.6 | 57 | 2.8 | 3.5 | 94 | 2.05 | 4.2 | 1.5 | 29.5 | 5.7 | 45.5 | 0.03 | 0.46 | 0.84 | 13 | 0.44 | 0.029 | 13 | 7.5 | 0.26 | 130.2 | 0.018 | 2 | 1.36 | 0.16 | 0.23 | 0.5 | 2.1 | 0.13 | 0.93 | <5 | 0.7 | 0.14 | 3.6 | bureau veritas | WHI16000200
K966079 | ctr16-19 | 607437 | 6959091 | kana-tr-7 area | 2016-08-10 | sil'd? lueco int; less clay alt; incl 0.3m mafic dyke | 3.9-5.8m | 1.9 | 1.6m | b/r | grabs | 0.63 | 130.82 | 5.78 | 23.7 | 139 | 4.6 | 3.9 | 190 | 2.21 | 4.2 | 3.4 | 984.4 | 12.8 | 27.4 | 0.06 | 0.83 | 1.05 | 13 | 1.69 | 0.036 | 20 | 10.8 | 0.54 | 103.4 | 0.031 | 1 | 1.03 | 0.052 | 0.27 | 0.1 | 2.9 | 0.16 | 0.47 | <5 | 0.5 | 0.36 | 3.8 | bureau veritas | WHI16000200
K966080 | ctr16-19 | 607439 | 6959090 | kana-tr-7 area | 2016-08-10 | rib of comp gnss stick out of mud | 6.9-7.3m | 0.4 | 1.5m | b/r | grabs | 0.87 | 62.38 | 4.62 | 16.2 | 57 | 5.4 | 4.2 | 118 | 1.74 | 2.8 | 5.1 | 27 | 26 | 7 | 0.03 | 0.23 | 0.86 | 15 | 0.16 | 0.03 | 31.9 | 21 | 0.35 | 29.1 | 0.046 | <1 | 0.71 | 0.059 | 0.34 | 0.2 | 4.2 | 0.21 | 0.23 | <5 | 0.3 | 0.21 | 4.4 | bureau veritas | WHI16000200
K966081 | ctr16-19 | 607441 | 6959090 | kana-tr-7 area | 2016-08-10 | trrench filling w/ water; dig out ang frags incl ser alt gnss? w/ py to 2% | 7.3-9m | 1.7 | 1.6m | regolith | grabs | 0.83 | 45.18 | 4 | 11.2 | 65 | 3.2 | 3.3 | 69 | 1.48 | 5.6 | 3.8 | 25.9 | 15.5 | 5.2 | 0.01 | 0.39 | 1.15 | 9 | 0.07 | 0.026 | 10.8 | 16.4 | 0.23 | 39.3 | 0.02 | <1 | 0.61 | 0.042 | 0.24 | 0.2 | 2.3 | 0.14 | 0.54 | <5 | 0.3 | 0.32 | 3.2 | bureau veritas | WHI16000200
K966082 | tp16-35 | 607499 | 6959089 | kana-tr-7 area | 2016-08-11 | grabs of y-or lim-jar alt qtzite? |  |  | 1.8m | b/r | grabs | 0.28 | 77.1 | 3.88 | 7.6 | 74 | 4.9 | 1.3 | 40 | 1.16 | 18.2 | 1.8 | 51.7 | 16.7 | 16.1 | 0.02 | 1.75 | 2.01 | 7 | 0.05 | 0.023 | 27.1 | 18 | 0.14 | 77.2 | 0.005 | <1 | 0.53 | 0.067 | 0.21 | 0.2 | 1.5 | 0.12 | 0.18 | <5 | 0.1 | 0.29 | 2.5 | bureau veritas | WHI16000200
K966083 | tp16-36 | 607473 | 6959032 | kana-tr-7 area | 2016-08-11 | grabs of wh bleached qtzite frags w/ minor py, from y sand-clay layer |  |  | 1m | regolith | grabs | 0.36 | 8.71 | 6.04 | 2.3 | 309 | 0.8 | 0.4 | 32 | 0.72 | 12.5 | 0.5 | 92.5 | 4.8 | 10.2 | 0.01 | 1.91 | 1.76 | <2 | 0.02 | 0.006 | 21 | 6.1 | 0.03 | 183.7 | 0.001 | 2 | 0.36 | 0.006 | 0.25 | 0.1 | 0.4 | 0.13 | 0.16 | 105 | 0.3 | 0.16 | 1 | bureau veritas | WHI16000200
K966084 | tp16-39 | 607550 | 6959119 | kana-tr-7 area | 2016-08-11 | grabs of 2 x 4cm pcs gy qtz vn |  |  | 0.5m | regolith | grabs | 0.72 | 7.67 | 3.19 | 4.4 | 159 | 2.9 | 1 | 70 | 0.76 | 5.5 | 0.3 | 15 | 3 | 4 | 0.02 | 1.45 | 1.86 | 2 | 0.02 | 0.004 | 10.5 | 14 | 0.03 | 65.9 | 0.002 | 2 | 0.28 | 0.008 | 0.15 | 0.3 | 0.4 | 0.1 | 0.05 | 6 | <0.1 | 0.07 | 0.8 | bureau veritas | WHI16000200
K966085 | tp16-39 | 607550 | 6959119 | kana-tr-7 area | 2016-08-11 | lt gn-gy ser'd mg biot gd? w/ py to 2% |  |  | 1m | regolith | grabs | 1.02 | 5.21 | 3.83 | 2.3 | 108 | 0.8 | 1.3 | 25 | 1.08 | 13.1 | 0.4 | 31.9 | 2.4 | 11.5 | <0.01 | 2.08 | 2.01 | <2 | 0.02 | 0.003 | 9.4 | 4.2 | 0.02 | 159.6 | <0.001 | 2 | 0.37 | 0.005 | 0.27 | 0.3 | 0.3 | 0.15 | 0.7 | 10 | 0.3 | 0.18 | 0.9 | bureau veritas | WHI16000200
K966086 | tp16-39 | 607550 | 6959119 | kana-tr-7 area | 2016-08-11 | from bottom of pit; sgl 0.2m pc of v strong y-or-rd weath wh ser'd cg biot gd |  |  | 1.8m | regolith | grabs | 0.59 | 111.71 | 5.94 | 11.6 | 408 | 1.6 | 1.6 | 62 | 1.79 | 35.3 | 1.9 | 140 | 7.4 | 54.5 | 0.03 | 1.47 | 1.98 | 12 | 0.3 | 0.031 | 16.8 | 5 | 0.47 | 201.5 | 0.011 | 1 | 1.4 | 0.125 | 0.25 | 0.2 | 2.1 | 0.17 | 0.28 | <5 | 0.3 | 0.44 | 4.7 | bureau veritas | WHI16000200
K966087 | ctr16-20 | 607633 | 6959237 | kana-tr-5 area | 2016-08-13 | or-y weath soft qtzite?; local jar | 0-1.0m from W end | 1 | 1.5m | b/r | chip | 0.93 | 50.48 | 9.7 | 7.2 | 336 | 3 | 1.2 | 45 | 1.93 | 40.4 | 1.1 | 85.1 | 14 | 10.8 | <0.01 | 10.3 | 5.24 | 10 | 0.03 | 0.023 | 29.8 | 12 | 0.12 | 74.9 | 0.013 | 3 | 0.57 | 0.023 | 0.36 | 0.3 | 1.4 | 0.21 | 0.37 | 6 | 0.4 | 0.74 | 2.3 | bureau veritas | WHI16000201
K966088 | ctr16-20 | 607634 | 6959237 | kana-tr-5 area | 2016-08-13 | gnss w/ str sil'n w/ strong N-S/mod W fabric; fine wh py to 1%; incl fine tm vns | 1.0-1.2m | 0.2 | 1.5m | b/r | chip | 0.8 | 28.9 | 6.25 | 2.6 | 699 | 2.1 | 1.2 | 32 | 1.56 | 42.9 | 0.6 | 98.6 | 5.8 | 7.6 | <0.01 | 18.22 | 7.88 | 4 | 0.01 | 0.011 | 16.8 | 8.4 | 0.04 | 62 | 0.001 | 3 | 0.41 | 0.009 | 0.32 | 0.3 | 0.5 | 0.17 | 0.51 | 10 | 0.5 | 1.41 | 1.5 | bureau veritas | WHI16000201
K966089 | ctr16-20 | 607635 | 6959237 | kana-tr-5 area | 2016-08-13 | fresh pgnss w/ str y-or jar-lim alt frax; local qv's to 1cm run az120 | 1.2-2.2m | 1 | 1.5m | b/r | chip | 0.94 | 65.63 | 6.72 | 21 | 151 | 10.5 | 3.5 | 159 | 2.87 | 14.4 | 2.4 | 33.4 | 14.9 | 8.4 | <0.01 | 1.8 | 4.37 | 30 | 0.05 | 0.032 | 29.5 | 30.2 | 0.45 | 80.8 | 0.112 | <1 | 1.35 | 0.032 | 0.67 | 0.5 | 4.4 | 0.37 | 0.15 | <5 | 0.2 | 1.59 | 5.3 | bureau veritas | WHI16000201
K966090 | ctr16-20 | 607637 | 6959238 | kana-tr-5 area | 2016-08-13 | hard, comp fresh pgnss forms ridge in trench bottom | 2.2-6.0m | 3.8 | 1.2m | b/r | grabs | 0.96 | 35.94 | 4.3 | 34.4 | 68 | 18.3 | 7.4 | 319 | 2.95 | 4.5 | 2.5 | 12.1 | 12.8 | 10.2 | 0.02 | 0.5 | 1.57 | 42 | 0.11 | 0.033 | 19 | 45.6 | 0.82 | 153.5 | 0.202 | <1 | 1.65 | 0.055 | 1.08 | 0.7 | 6.4 | 0.58 | 0.2 | <5 | <0.1 | 0.22 | 7.4 | bureau veritas | WHI16000201
K966091 | ctr16-20 | 607639 | 6959239 | kana-tr-5 area | 2016-08-13 | fresh pgnss w/ inc lim-jar alt frax, local diss wh py to 2% | 6.0-7.3m | 1.3 | 1.5m | b/r | grabs | 0.8 | 60.52 | 4.78 | 24.5 | 78 | 14.2 | 6 | 226 | 2.63 | 13.4 | 2.8 | 29.7 | 12.5 | 17.2 | 0.02 | 1.44 | 2.27 | 32 | 0.14 | 0.035 | 25.1 | 31.3 | 0.42 | 169.3 | 0.107 | 1 | 1.2 | 0.039 | 0.7 | 0.9 | 4.2 | 0.39 | 0.14 | <5 | 0.3 | 0.53 | 4.9 | bureau veritas | WHI16000201
K966092 | ctr16-20 | 607640 | 6959239 | kana-tr-5 area | 2016-08-13 | N-S zone of broken soft y-or-wh clay alt gnss; inlc local more intervals of gnss w/ diss py | 7.3-8.6m | 1.3 | 1.5m | b/r | chip | 1.03 | 80.94 | 45.17 | 63.9 | 2210 | 5.1 | 1.8 | 82 | 3.97 | 124.9 | 2.2 | 90.3 | 15 | 10.6 | 0.03 | 29.23 | 2.88 | 9 | 0.03 | 0.042 | 24.4 | 8.3 | 0.06 | 92.9 | 0.002 | <1 | 0.6 | 0.019 | 0.35 | 0.3 | 1.4 | 0.55 | 0.39 | 83 | 0.5 | 0.48 | 2 | bureau veritas | WHI16000201
K966093 | ctr16-20 | 607641 | 6959240 | kana-tr-5 area | 2016-08-13 | rib of fresh gnss; chl frax | 8.6-9.2m | 0.6 | 1.5m | b/r | grabs | 0.52 | 23.09 | 3.68 | 31.2 | 56 | 13.3 | 5.1 | 251 | 2.46 | 12.4 | 2.1 | 9.8 | 12.7 | 9.4 | 0.03 | 9.02 | 0.68 | 35 | 0.05 | 0.023 | 23.1 | 35 | 0.61 | 74.6 | 0.163 | <1 | 1.4 | 0.041 | 0.86 | 0.4 | 5.6 | 0.47 | 0.09 | 5 | <0.1 | 0.09 | 6.1 | bureau veritas | WHI16000201
K966094 | ctr16-20 | 607642 | 6959240 | kana-tr-5 area | 2016-08-13 | v broken gnss w/ str N-S fabric; str or-y-wh stain | 9.2-9.7m | 0.5 | 1.5m | b/r | chip | 0.66 | 45.27 | 9.83 | 14.9 | 294 | 5 | 1.8 | 81 | 2.01 | 21.4 | 1.5 | 24.2 | 12.2 | 12.8 | <0.01 | 5.13 | 8.3 | 10 | 0.03 | 0.032 | 37.1 | 11.9 | 0.12 | 52.5 | 0.018 | 1 | 0.67 | 0.026 | 0.37 | 0.3 | 2.2 | 0.27 | 0.25 | <5 | 0.5 | 3.23 | 2.7 | bureau veritas | WHI16000201
K966095 | ctr16-20 | 607643 | 6959240 | kana-tr-5 area | 2016-08-13 | mod comp gn weath gnss | 9.7-10.7m | 1 | 1.5m | s/c? | grabs | 0.6 | 28.08 | 7.73 | 29.3 | 86 | 13 | 4.3 | 207 | 2.61 | 28 | 2.7 | 21.7 | 16.8 | 12.6 | 0.03 | 14.05 | 0.99 | 28 | 0.08 | 0.039 | 29.5 | 23.8 | 0.42 | 85.3 | 0.104 | 2 | 1.29 | 0.035 | 0.64 | 1.1 | 4.6 | 0.4 | 0.04 | 5 | 0.1 | 0.1 | 5.4 | bureau veritas | WHI16000201
K966096 | ctr16-20 | 607646 | 6959241 | kana-tr-5 area | 2016-08-13 | mod comp gn weath gnss | 12.0-14.5m | 2.5 | 1.5m | s/c | grabs | 0.58 | 21.2 | 2.96 | 18.8 | 63 | 6.5 | 4.8 | 139 | 2.17 | 13.9 | 3.1 | 24.2 | 15.5 | 10.9 | 0.01 | 1.05 | 2.23 | 16 | 0.12 | 0.042 | 22.9 | 9.5 | 0.34 | 93.1 | 0.069 | 3 | 0.89 | 0.043 | 0.45 | 0.8 | 3.9 | 0.32 | 0.27 | 10 | <0.1 | 0.31 | 4.3 | bureau veritas | WHI16000201
K966097 | ctr16-21 | 606821 | 6957246 | ana pass | 2016-08-16 | mg biot gd; inlc 0.5m soft y-or crush zone from 0.4m | 0-1.5m from W end | 1.5 | 1.6m | b/r | chip | 0.11 | 51.5 | 12.29 | 96.5 | 264 | 3.1 | 9.5 | 609 | 3.36 | 7.6 | 3.8 | 10.5 | 16.2 | 39.2 | 0.24 | 1.19 | 6.34 | 56 | 0.58 | 0.057 | 28.8 | 7.2 | 1.08 | 65.2 | 0.006 | 4 | 2.04 | 0.02 | 0.12 | <0.1 | 6.4 | 0.14 | <0.02 | 22 | <0.1 | 2.78 | 6.8 | bureau veritas | WHI16000201
K966098 | ctr16-21 | 606822 | 6957246 | ana pass | 2016-08-16 | weath biot gd w/ strong or lim stain in last 25cm | 1.5-2.6m | 1.1 | 1.6m | b/r | chip | 0.5 | 42.56 | 11.11 | 85.4 | 229 | 3.9 | 8.2 | 577 | 3.39 | 16.6 | 6.5 | 15.5 | 18.7 | 37.5 | 0.27 | 1.2 | 1.32 | 61 | 0.49 | 0.062 | 26.6 | 8.6 | 0.89 | 166.9 | 0.012 | 2 | 2.15 | 0.02 | 0.24 | <0.1 | 7.9 | 0.34 | <0.02 | 32 | <0.1 | 0.15 | 6 | bureau veritas | WHI16000201
K966099 | ctr16-21 | 606823 | 6957246 | ana pass | 2016-08-16 | rib of comp hard biot gd; local chl alt, minor diss py | 2.6-3.6m | 1 | 1.3m | b/r | grabs | 1.78 | 81.32 | 14.79 | 77 | 747 | 3.5 | 29.3 | 609 | 4.6 | 167.8 | 3.7 | 102.8 | 16.5 | 31.4 | 0.18 | 0.97 | 12.14 | 64 | 0.36 | 0.053 | 22.1 | 8.8 | 1.05 | 146.6 | 0.018 | 4 | 1.81 | 0.037 | 0.21 | <0.1 | 6.9 | 0.23 | 0.5 | 13 | 0.1 | 5.26 | 7.3 | bureau veritas | WHI16000201
K966100 | ctr16-21 | 606824 | 6957246 | ana pass | 2016-08-16 | soft or-wh alt gd?; local broken wh qtz vns to 2cm w/ abund lim boxwork | 3.6-4.3m | 0.7 | 1.6m | b/r | chip | 1.97 | 144.15 | 35.46 | 47.6 | 801 | 2.1 | 7.5 | 186 | 4.51 | 73.7 | 9.1 | 100.4 | 11.6 | 24.2 | 0.13 | 1.23 | 3.32 | 36 | 0.24 | 0.045 | 19.1 | 6.1 | 0.28 | 119.6 | 0.002 | 2 | 1.34 | 0.013 | 0.19 | <0.1 | 5.3 | 0.13 | 0.04 | 16 | 1 | 0.39 | 3.7 | bureau veritas | WHI16000201
K966101 | ctr16-21 | 606825 | 6957245 | ana pass | 2016-08-16 | comp hard biot gd; minor Fe0x-lim frax | 4.3-6.3m | 2 | 1.6m | b/r | grabs | 0.27 | 76.32 | 14.46 | 85 | 279 | 3.2 | 9.8 | 477 | 3.4 | 6.5 | 5.6 | 19.4 | 16.7 | 26 | 0.13 | 1.2 | 1.41 | 66 | 0.37 | 0.054 | 28.2 | 8.6 | 0.98 | 159.1 | 0.032 | 3 | 1.78 | 0.042 | 0.2 | <0.1 | 7 | 0.17 | <0.02 | 10 | <0.1 | 0.17 | 6.4 | bureau veritas | WHI16000201
K966102 | ctr16-21 | 606827 | 6957245 | ana pass | 2016-08-16 | comp biot gd w/ abund Feox-lim frax zones to 20cm | 6.3-8.2m | 1.9 | 1.6m | b/r | chip | 0.33 | 104.1 | 12.47 | 80.5 | 262 | 3 | 8.5 | 465 | 3.69 | 10 | 6.4 | 21.1 | 20.6 | 34.9 | 0.07 | 1.41 | 1.47 | 70 | 0.35 | 0.054 | 26.2 | 8.4 | 0.93 | 240.3 | 0.05 | 3 | 2.07 | 0.05 | 0.28 | <0.1 | 8.4 | 0.22 | <0.02 | 8 | <0.1 | 0.27 | 6.6 | bureau veritas | WHI16000201
K966103 | ctr16-21 | 606829 | 6957244 | ana pass | 2016-08-16 | dig out from bottom of trench; soft str alt int; wh-or-y lim-clay-jar alt; local qtz flooding w/ minor py; minor qtz-ex py vns | 8.2-10.2m | 2 | 1.6m | b/r | chip | 0.47 | 72.85 | 12 | 17.3 | 567 | 0.8 | 1.2 | 49 | 2.68 | 44.4 | 3.4 | 376 | 15.2 | 25.9 | 0.04 | 3.46 | 4 | 22 | 0.07 | 0.045 | 23.9 | 3.3 | 0.13 | 212.8 | 0.001 | 3 | 0.86 | 0.019 | 0.24 | 0.6 | 2.7 | 0.18 | 0.15 | 8 | 0.5 | 0.59 | 2.4 | bureau veritas | WHI16000201
K966104 | ctr16-21 | 606830 | 6957244 | ana pass | 2016-08-16 | dark mnox stained qtz vn w/ abund ex-py; fg py in gy qtz | 10.2-10.4m | 0.2 | 1.6m | b/r | chip | 1.43 | 22.89 | 21.58 | 6.6 | 760 | 0.7 | 2.2 | 40 | 2.67 | 83 | 1.4 | 2607.5 | 5.5 | 8.3 | 0.03 | 2.22 | 8.7 | 8 | 0.02 | 0.022 | 4 | 3.2 | 0.04 | 125.9 | 0.002 | 13 | 0.35 | 0.01 | 0.2 | 10.1 | 0.7 | 0.1 | 0.39 | 20 | 0.9 | 3.5 | 0.9 | bureau veritas | WHI16000201
K966105 | ctr16-21 | 606831 | 6957244 | ana pass | 2016-08-16 | dig out from bottom of trench; soft str alt int; wh-or-y lim-clay-jar alt; local qtz flooding in irreg 5cm patches | 10.4-11.2m | 0.8 | 1.6m | b/r | chip | 0.4 | 47.29 | 16.8 | 41.1 | 545 | 0.9 | 1.3 | 71 | 2.39 | 35.8 | 3.3 | 324 | 18.1 | 22.6 | 0.03 | 1.4 | 3.16 | 20 | 0.07 | 0.047 | 28.8 | 3.6 | 0.14 | 108.6 | <0.001 | 2 | 0.79 | 0.015 | 0.26 | 0.4 | 2.5 | 0.2 | 0.17 | 14 | 0.3 | 0.39 | 2.2 | bureau veritas | WHI16000201
K966106 | ctr16-21 | 606833 | 6957243 | ana pass | 2016-08-16 | quick grabs on wall of trench of or weath gd; local qtz-tm | 12.3-13.2m | 0.9 | 1.6m | b/r | chip | 0.47 | 57.47 | 18.63 | 20.1 | 1301 | 0.8 | 1 | 58 | 2.06 | 70.9 | 2.7 | 475.7 | 12 | 26.4 | 0.04 | 1.79 | 5.94 | 17 | 0.14 | 0.03 | 20.8 | 4 | 0.16 | 198.9 | 0.001 | 2 | 0.72 | 0.024 | 0.2 | 0.4 | 2.6 | 0.18 | 0.17 | 14 | 0.2 | 0.83 | 2.2 | bureau veritas | WHI16000201
K966107 | ctr16-21 | 606835 | 6957243 | ana pass | 2016-08-17 | grabs from bucket at E end trench; wh-or-y alt int | 15m |  | 1.8m | b/r | grabs | 0.34 | 73.5 | 18.36 | 35.9 | 682 | 1.5 | 1.6 | 173 | 2.6 | 38.3 | 6.9 | 79.9 | 13.6 | 7.8 | 0.02 | 1.98 | 2.05 | 54 | 0.12 | 0.089 | 23.8 | 5.8 | 0.38 | 65.7 | 0.002 | 3 | 1.34 | 0.019 | 0.14 | 0.1 | 6.9 | 0.13 | 0.05 | 8 | 0.4 | 0.24 | 4.5 | bureau veritas | WHI16000201
K966108 | ctr16-22 | 606295 | 6957243 | ana pass | 2016-08-17 | dig out or-wh lim-clay alt int; local sil'd patches; last bucket before excavator breaks down! | 4m |  | 1.5m | b/r | grabs | 1.77 | 98.2 | 13.73 | 25.4 | 3248 | 0.8 | 3.6 | 92 | 2.78 | 104.6 | 5.9 | 121.4 | 13 | 11 | 0.19 | 1 | 10.23 | 18 | 0.11 | 0.025 | 23.5 | 3 | 0.09 | 197.8 | 0.002 | 3 | 0.71 | 0.005 | 0.25 | 0.3 | 2.8 | 0.19 | 0.03 | 19 | <0.1 | 1.92 | 2.3 | bureau veritas | WHI16000201