## Michelle_rock_2017
Target | BatchName | SampleID | Easting | Northing | Elevation | UTMZone | Sample Type | Sample SubType | Comments | Sampler | DateCollected | CertificateID | PulpLocation | CoarseRejectLocation | Ag | Al | As | Au | B | Ba | Be | Bi | Ca | Cd | Ce | Co | Cr | Cs | Cu | Fe | Ga | Ge | Hf | Hg | In | K | La | Li | Mg | Mn | Mo | Na | Nb | Ni | P | Pb | Rb | Re | S | Sb | Sc | Se | Sn | Sr | Ta | Te | Th | Ti | Tl | U | V | W | Y | Zn | Zr
Michelle |  | K293151 | 364748 | 7203555 | 5201 | 8 | Rock |  | Grey dolostone with tan/brown vuggy black/grey coating with small shiny black blobs/bubbles. From ridgeline in a brown gossanous area 15mx10m. <1% | Martin Kulla | 2017-06-08 | WH17123196 |  |  | 0.1 | 0.02 | 4.1 |  | 5 | 200 | 0.025 | 0.01 | 20.6 | 31.1 | 1 | 0.2 | 1 | 0.12 | 1.7 | 0.49 | 0.06 | 0.025 | 0.01 | 0.06 | 0.0025 | 0.01 | 0.6 | 0.2 | 11.8 | 1420 | 0.99 | 0.03 | 0.025 | 1.1 | 40 | 49.6 | 0.3 | 0.0005 | 0.01 | 0.37 | 0.1 | 0.8 | 0.1 | 118 |  | 0.005 | 0.1 | 25 | 0.05 | 0.45 | 5 | 0.07 | 0.57 | 31700 | 0.25
Michelle |  | K293152 | 364748 | 7203553 | 5206 | 8 | Rock |  | Tan to brown limonitic from 15 x 10m area on ridgeline. <1% | Martin Kulla | 2017-06-08 | WH17123196 |  |  | 2.4 | 0.01 | 5.4 |  | 5 | 80 | 0.025 | 0.005 | 17.35 | 125 | 0.96 | 0.1 | 0.5 | 0.08 | 7.7 | 1.02 | 0.08 | 0.025 | 0.01 | 0.11 | 0.0025 | 0.005 | 0.6 | 0.1 | 10 | 2560 | 2 | 0.02 | 0.025 | 2 | 130 | 415 | 0.2 | 0.0005 | 0.01 | 2.29 | 0.05 | 1.1 | 0.1 | 102.5 |  | 0.01 | 0.1 | 25 | 0.04 | 0.32 | 4 | 0.025 | 0.61 | 87500 | 0.25
Michelle |  | K293153 | 364577 | 7203123 | 5674 | 8 | Rock |  | Dark brown/orange vuggy/sponge-like limonitic with small galena blebs. From south facing slope in a small linear surrounded by grey Bouvette dolostone | Martin Kulla | 2017-06-08 | WH17123196 |  |  | 121 | 0.04 | 143.5 |  | 5 | 70 | 0.025 | 0.16 | 0.37 | 36.7 | 1.2 | 0.3 | 0.5 | 0.025 | 49.7 | 38.9 | 17.3 | 12.25 | 0.01 | 13.6 | 0.195 | 0.01 | 1 | 0.1 | 0.1 | 129 | 8.41 | 0.01 | 0.025 | 18.9 | 120 | 174000 | 0.3 | 0.0005 | 0.18 | 136.5 | 0.1 | 1.3 | 2.6 | 29.6 |  | 0.03 | 0.1 | 25 | 0.08 | 8.2 | 5 | 0.025 | 0.48 | 27000 | 0.7
Michelle |  | K293154 | 364722 | 7202669 | 4977 | 8 | Rock |  | Tan to orange vuggy/vesicular from dolostone (Bouvette) float train approximately 5 x 30m on south facing slope. <1% | Martin Kulla | 2017-06-09 | WH17123196 |  |  | 0.88 | 0.01 | 4.6 |  | 5 | 70 | 0.025 | 0.01 | 19.45 | 160.5 | 1.02 | 0.2 | 0.5 | 0.08 | 162.5 | 0.75 | 0.58 | 0.025 | 0.01 | 0.58 | 0.248 | 0.005 | 0.7 | 0.2 | 11.3 | 818 | 1.24 | 0.02 | 0.025 | 1.9 | 50 | 735 | 0.2 | 0.0005 | 0.03 | 1.34 | 0.1 | 0.7 | 0.1 | 69.8 |  | 0.01 | 0.1 | 25 | 0.04 | 0.34 | 2 | 0.28 | 0.3 | 43500 | 0.25
Michelle |  | K293155 | 365266 | 7202944 | 5276 | 8 | Rock |  | Collected from bottom of jutting dolostone (Bouvette) outcrop with small galena blebs and possible sphalerite. <1% | Martin Kulla | 2017-06-09 | WH17123196 |  |  | 1.85 | 0.01 | 1.3 |  | 5 | 100 | 0.025 | 0.01 | 21.6 | 25.2 | 0.33 | 0.2 | 0.5 | 0.13 | 1.1 | 0.11 | 0.025 | 0.025 | 0.01 | 0.12 | 0.0025 | 0.005 | 0.2 | 0.2 | 12.25 | 600 | 0.82 | 0.03 | 0.025 | 0.3 | 30 | 8350 | 0.3 | 0.0005 | 0.1 | 0.86 | 0.1 | 0.4 | 0.1 | 75.3 |  | 0.005 | 0.1 | 25 | 0.03 | 0.64 | 1 | 0.025 | 0.12 | 6340 | 0.25
Michelle |  | K293156 | 365043 | 7202901 | 5419 | 8 | Rock |  | Dark brown nuggets" heavily oxidized scattered on surface above a large drainage. <2% of 4 x 4m area" | Martin Kulla | 2017-06-09 | WH17123196 |  |  | 2.89 | 0.12 | 195.5 |  | 5 | 3430 | 1.72 | 0.22 | 2.98 | 29.8 | 7.99 | 8.4 | 73 | 0.06 | 320 | 10.9 | 3.86 | 0.08 | 0.04 | 0.89 | 0.734 | 0.01 | 7.5 | 0.2 | 0.68 | 277 | 51 | 0.005 | 0.08 | 648 | 2820 | 1915 | 0.3 | 0.002 | 0.08 | 230 | 5.5 | 3.6 | 1.4 | 44.2 |  | 0.11 | 0.2 | 25 | 0.16 | 2.04 | 808 | 0.93 | 30.1 | 4970 | 6.5
Michelle |  | K293157 | 364173 | 7204027 | 4816 | 8 | Rock |  | Massive quartz boulder with brown-red oxidation on exterior and oxide blebs/coatings inside drusy quartz. Dark green inclusions inside mixed with massive quartz. From edge of shale unit and brick-red dolostone. <1% | Martin Kulla | 2017-06-10 | WH17123196 |  |  | 0.06 | 0.68 | 2.7 |  | 5 | 100 | 0.27 | 0.09 | 0.06 | 0.21 | 16.7 | 10.1 | 10 | 0.29 | 68.1 | 1.87 | 1.28 | 0.025 | 0.08 | 0.01 | 0.024 | 0.11 | 8.7 | 6.7 | 0.18 | 405 | 0.29 | 0.02 | 0.025 | 19.4 | 30 | 47.8 | 4.9 | 0.0005 | 0.01 | 0.52 | 0.8 | 0.4 | 0.1 | 6.1 |  | 0.01 | 2.4 | 25 | 0.02 | 0.55 | 5 | 0.025 | 10.4 | 59 | 2.7
Michelle |  | K293158 | 363767 | 7204064 | 4983 | 8 | Rock |  | Light tan to grey dolostone with calcite and drusy quartz. Small blacks specks could possibly be sphalerite. Light tan inclusions. Reacts to zinc zap. From Bouvette dolostone talus. <1% | Martin Kulla | 2017-06-10 | WH17123196 |  |  | 0.03 | 0.07 | 20.9 |  | 5 | 80 | 0.06 | 0.01 | 24.2 | 0.16 | 19.05 | 0.9 | 3 | 0.13 | 2.5 | 0.59 | 0.19 | 0.025 | 0.05 | 0.01 | 0.017 | 0.04 | 10.2 | 0.4 | 8.94 | 102 | 11.8 | 0.03 | 0.025 | 4.7 | 70 | 14.2 | 1.4 | 0.0005 | 0.05 | 0.77 | 1.1 | 0.4 | 0.1 | 201 |  | 0.01 | 0.4 | 25 | 0.07 | 0.48 | 4 | 0.025 | 3.45 | 35 | 2
Michelle |  | K293159 | 363754 | 7203964 | 5126 | 8 | Rock |  | Drusy quartz and calcite with rusty brown-red exterior. Small sphalerite crystals. Collected from the edge of Bouvette talus slope. <1% | Martin Kulla | 2017-06-10 | WH17123196 |  |  | 0.02 | 0.04 | 14.4 |  | 5 | 30 | 0.025 | 0.01 | 16.9 | 0.04 | 6.41 | 0.6 | 5 | 0.1 | 1.9 | 0.69 | 0.12 | 0.025 | 0.04 | 0.005 | 0.0025 | 0.02 | 3.4 | 0.4 | 8.03 | 105 | 6.96 | 0.02 | 0.025 | 3.2 | 50 | 13.6 | 0.9 | 0.0005 | 0.07 | 0.24 | 0.7 | 0.3 | 0.1 | 121 |  | 0.005 | 0.3 | 25 | 0.05 | 0.41 | 2 | 0.025 | 1.39 | 15 | 1.7
Michelle |  | K293160 | 363665 | 7203716 | 5665 | 8 | Rock |  | Tan to orange vesicular/vuggy dolomite with calcite crystals and dark orange-brown stain. Reacts to zinc zap. <1% of Bouvette talus slope (3 or 4 boulders over 10 x 10m) | Martin Kulla | 2017-06-10 | WH17123196 |  |  | 0.11 | 0.01 | 0.8 |  | 5 | 200 | 0.025 | 0.005 | 20.5 | 31.8 | 0.63 | 0.2 | 1 | 0.08 | 3.3 | 0.33 | 0.21 | 0.025 | 0.01 | 0.78 | 0.036 | 0.01 | 0.4 | 0.1 | 11.7 | 442 | 1.05 | 0.02 | 0.025 | 1.2 | 80 | 34.2 | 0.3 | 0.0005 | 0.01 | 0.24 | 0.1 | 0.7 | 0.2 | 90.8 |  | 0.005 | 0.1 | 25 | 0.2 | 0.35 | 2 | 0.025 | 0.29 | 16500 | 0.25
Michelle |  | K293161 | 363763 | 7203648 | 5816 | 8 | Rock |  | Massive barite collected from 5m uphill from old rock sample (no number). In line with two possible structures but not sure of source. Surrounding dolostone is sandy and crumbly (tan-grey) | Martin Kulla | 2017-06-10 | WH17123196 |  |  | 0.03 | 0.02 | 0.4 |  | 5 | 2290 | 0.025 | 0.005 | 0.63 | 0.35 | 1.98 | 0.1 | 1 | 0.025 | 2.5 | 0.03 | 0.05 | 0.025 | 0.02 | 0.05 | 0.007 | 0.005 | 1.7 | 0.1 | 0.19 | 11 | 0.07 | 0.005 | 0.025 | 4.4 | 80 | 13.8 | 0.2 | 0.0005 | 0.06 | 0.55 | 0.1 | 0.1 | 0.1 | 55 |  | 0.01 | 0.1 | 25 | 0.04 | 0.27 | 4 | 0.025 | 2.4 | 58 | 0.7
Michelle |  | K293162 | 364201 | 7204145 | 4652 | 8 | Rock |  | Massive quartz vein in shale. Possible along a fault? Evidenced by slickenlines. Quartz cutting through dark grey-green host rock. | Martin Kulla | 2017-06-10 | WH17123196 |  |  | 0.02 | 0.45 | 2.2 |  | 5 | 780 | 0.12 | 0.07 | 0.17 | 0.26 | 3.19 | 4.1 | 15 | 0.17 | 5.6 | 1.32 | 0.96 | 0.025 | 0.03 | 0.01 | 0.011 | 0.02 | 1.6 | 5.4 | 0.21 | 187 | 0.17 | 0.02 | 0.025 | 4.7 | 30 | 8.6 | 1 | 0.0005 | 0.02 | 0.24 | 0.3 | 0.1 | 0.1 | 8.3 |  | 0.005 | 0.8 | 25 | 0.01 | 0.16 | 3 | 0.025 | 1.35 | 99 | 1
Michelle |  | K293163 | 364575 | 7203986 | 4435 | 8 | Rock |  | Tan to orange boulder in Bouvette dolostone talus. Unsure of source as it was collected from what could be talus pile or within the Bouvette unit… | Martin Kulla | 2017-06-10 | WH17123196 |  |  | 0.72 | 0.01 | 2.5 |  | 5 | 250 | 0.025 | 0.005 | 20.8 | 49.5 | 1.04 | 0.2 | 1 | 0.05 | 2 | 0.79 | 1.87 | 0.025 | 0.01 | 0.51 | 0.013 | 0.005 | 0.7 | 0.1 | 12.15 | 1210 | 4.07 | 0.02 | 0.025 | 6 | 80 | 234 | 0.1 | 0.0005 | 0.01 | 2.6 | 0.1 | 1.2 | 0.1 | 81.9 |  | 0.005 | 0.1 | 25 | 0.04 | 0.21 | 1 | 0.025 | 0.4 | 22200 | 0.25
Michelle |  | K293164 | 364512 | 7203957 | 4507 | 8 | Rock |  | Tan to orange boulders scattered throughout Bouvette talus from a 15 x 10m area. 5% (unsure of source) | Martin Kulla | 2017-06-10 | WH17123196 |  |  | 0.48 | 0.01 | 2.5 |  | 5 | 150 | 0.025 | 0.005 | 17.55 | 130.5 | 1.33 | 0.5 | 1 | 0.05 | 10.3 | 1.18 | 3.36 | 0.025 | 0.01 | 0.52 | 0.062 | 0.005 | 0.9 | 0.2 | 10.1 | 3050 | 1.63 | 0.01 | 0.025 | 7.3 | 80 | 96.9 | 0.2 | 0.0005 | 0.005 | 0.83 | 0.1 | 5.2 | 0.6 | 58.4 |  | 0.005 | 0.1 | 25 | 0.1 | 0.36 | 3 | 0.025 | 0.59 | 89500 | 0.25
Michelle |  | K293165 | 365721 | 7202938 | 4507 | 8 | Rock |  | Light tan-orange sand collected from edge of a linear/saddle (sampled as a rock on request) | Martin Kulla | 2017-06-09 | WH17123196 |  |  | 0.14 | 0.18 | 3.1 |  | 5 | 890 | 0.12 | 0.02 | 21.3 | 6.64 | 6.88 | 1.5 | 5 | 0.32 | 16.5 | 0.32 | 0.49 | 0.025 | 0.09 | 0.17 | 0.005 | 0.05 | 5.5 | 0.6 | 11.15 | 350 | 2.19 | 0.02 | 0.05 | 36.9 | 610 | 36.2 | 2.5 | 0.0005 | 0.02 | 2.25 | 0.9 | 0.6 | 0.1 | 110 |  | 0.02 | 0.7 | 25 | 0.33 | 1.22 | 38 | 0.025 | 12.5 | 507 | 5.1
Michelle |  | K293166 | 365202 | 7203738 | 4396 | 8 | Rock |  | Orange oxidized boulder with sphalerite or oxide coatings and minor galena blebs. From Bouvette dolostone talus chute 15 x 70m. <1% | Martin Kulla | 2017-06-11 | WH17123196 |  |  | 33.7 | 0.01 | 46 |  | 5 | 90 | 0.025 | 0.01 | 0.2 | 771 | 0.95 | 0.2 | 0.5 | 0.025 | 17.1 | 20 | 0.11 | 0.15 | 0.01 | 0.97 | 0.0025 | 0.005 | 0.6 | 0.1 | 0.34 | 3780 | 4.96 | 0.005 | 0.025 | 2.1 | 30 | 139 | 0.1 | 0.0005 | 0.06 | 1.91 | 0.2 | 14.9 | 0.1 | 1.7 |  | 0.04 | 0.1 | 25 | 0.2 | 3.28 | 4 | 0.025 | 0.32 | 305000 | 0.25
Michelle |  | K293167 | 365431 | 7203675 | 4254 | 8 | Rock |  | Quartz vein in grey-grey host (altered shale?) with trace pyrite. Minor reaction to zinc zap. <1%. From float train of shale, brick-red dolostone and Bouvette dolostone | Martin Kulla | 2017-06-11 | WH17123196 |  |  | 0.22 | 1.5 | 5.6 |  | 5 | 40 | 0.42 | 1.42 | 0.13 | 0.75 | 10.75 | 17 | 16 | 0.31 | 350 | 3.32 | 2.92 | 0.025 | 0.08 | 0.005 | 0.181 | 0.09 | 5.7 | 12.6 | 0.63 | 277 | 0.16 | 0.02 | 0.025 | 15.7 | 80 | 4.3 | 3.7 | 0.0005 | 0.04 | 0.22 | 0.8 | 0.3 | 0.2 | 7.4 |  | 0.02 | 2.2 | 25 | 0.02 | 0.7 | 9 | 0.05 | 3.87 | 349 | 3.6
Michelle |  | K293168 | 365113 | 7202885 | 5431 | 8 | Rock |  | Tan to orange float on top of broad plateau east of TR-17-03. Contains small sphalerite crystals and reacts to zinc zap. <1% of 5 x 10m area. | Martin Kulla | 2017-06-11 | WH17123196 |  |  | 1.72 | 0.02 | 3.3 |  | 5 | 80 | 0.025 | 0.01 | 18.7 | 182.5 | 0.27 | 0.3 | 1 | 0.13 | 31.9 | 1.14 | 0.71 | 0.15 | 0.01 | 2.55 | 0.173 | 0.005 | 0.2 | 0.2 | 10.85 | 2080 | 2.85 | 0.02 | 0.025 | 19.3 | 30 | 758 | 0.3 | 0.0005 | 0.01 | 4.58 | 0.1 | 1.2 | 1.7 | 65.3 |  | 0.01 | 0.1 | 25 | 0.04 | 0.98 | 2 | 0.025 | 0.16 | 50400 | 0.25
Michelle |  | K293169 | 366127 | 7202952 | 5280 | 8 | Rock |  | Light grey exterior with fine crystalline interior. Contains galena bleb and reacts mildly to zinc zap. Exterior is crumbly/sandy. 10% of material in Bouvette talus. | Martin Kulla | 2017-06-11 | WH17123196 |  |  | 0.19 | 0.02 | 0.3 |  | 5 | 50 | 0.025 | 0.02 | 23.3 | 0.55 | 0.59 | 0.3 | 1 | 0.05 | 1.9 | 0.07 | 0.07 | 0.025 | 0.01 | 0.04 | 0.0025 | 0.005 | 0.4 | 0.1 | 11.05 | 210 | 0.21 | 0.02 | 0.025 | 0.1 | 10 | 177 | 0.2 | 0.0005 | 0.01 | 0.22 | 0.1 | 0.6 | 0.1 | 116 |  | 0.005 | 0.1 | 25 | 0.01 | 0.22 | 1 | 0.025 | 0.28 | 186 | 0.25
Michelle |  | K293170 | 365972 | 7202992 | 5287 | 8 | Rock |  | Dark grey with rough exterior. Calcite inside with darker grey bands/coatings mixed throughout. | Martin Kulla | 2017-06-11 | WH17123196 |  |  | 0.02 | 0.01 | 0.2 |  | 5 | 90 | 0.025 | 0.005 | 24.8 | 0.36 | 1.25 | 0.2 | 1 | 0.025 | 0.6 | 0.02 | 0.025 | 0.025 | 0.01 | 0.01 | 0.0025 | 0.005 | 0.7 | 0.05 | 9.86 | 158 | 0.1 | 0.02 | 0.025 | 0.1 | 110 | 13.7 | 0.1 | 0.0005 | 0.005 | 0.06 | 0.1 | 0.3 | 0.1 | 142 |  | 0.005 | 0.1 | 25 | 0.01 | 0.29 | 1 | 0.025 | 0.68 | 74 | 0.25
Michelle |  | K293171 | 363356 | 7204734 | 5732 | 8 | Rock |  | Tan weathered vuggy with light grey interior collected from orange-brown soil within small pit in Bouvette talus. <1% | Martin Kulla | 2017-06-12 | WH17123196 |  |  | 0.06 | 0.02 | 2.3 |  | 5 | 110 | 0.025 | 0.01 | 25.5 | 2.68 | 12.65 | 0.4 | 1 | 0.06 | 5.2 | 0.19 | 0.14 | 0.025 | 0.02 | 0.05 | 0.021 | 0.01 | 7.7 | 0.2 | 1.31 | 751 | 0.32 | 0.01 | 0.025 | 5.1 | 50 | 43.1 | 0.4 | 0.0005 | 0.005 | 1.65 | 0.4 | 0.6 | 0.1 | 368 |  | 0.01 | 0.1 | 25 | 0.06 | 0.94 | 9 | 0.025 | 5.21 | 147 | 1.2
Michelle |  | K293172 | 363055 | 7204662 | 6060 | 8 | Rock |  | White coating with white veins through Bouvette dolostone with massive calcite. Powdery/sugary/sandy texture. From a 15 x 3m bench. | Martin Kulla | 2017-06-12 | WH17123196 |  |  | 0.03 | 0.07 | 1.3 |  | 5 | 40 | 0.07 | 0.01 | 22.1 | 0.35 | 4.47 | 0.7 | 3 | 0.18 | 1.2 | 0.18 | 0.18 | 0.025 | 0.03 | 0.01 | 0.0025 | 0.04 | 2.5 | 0.7 | 10.75 | 127 | 0.23 | 0.02 | 0.025 | 1.6 | 180 | 8.3 | 1.5 | 0.0005 | 0.02 | 0.08 | 0.6 | 0.3 | 0.1 | 145.5 |  | 0.005 | 0.3 | 25 | 0.02 | 0.48 | 3 | 0.025 | 1.03 | 94 | 1.1
Michelle |  | K293173 | 365263 | 7205207 | 5218 | 8 | Rock |  | Heavily oxidized orange-black boulder (15 x 15cm) in Bouvette talus. Limonitic with white coating and cavitivies filled/coated by white material. | Martin Kulla | 2017-06-13 | WH17123196 |  |  | 0.77 | 0.04 | 1590 |  | 5 | 100 | 0.13 | 0.01 | 15.2 | 0.14 | 9.52 | 0.8 | 3 | 0.12 | 59.8 | 33.6 | 0.18 | 0.09 | 0.05 | 0.51 | 0.056 | 0.02 | 3.6 | 0.1 | 0.26 | 966 | 7.95 | 0.01 | 0.025 | 3.2 | 220 | 142.5 | 0.7 | 0.0005 | 0.07 | 153.5 | 0.6 | 0.9 | 0.4 | 24.1 |  | 0.005 | 0.3 | 25 | 11.35 | 1.38 | 1 | 0.025 | 4.07 | 121 | 3.3
Michelle |  | K293174 | 365941 | 7204632 | 5235 | 8 | Rock |  | Brecciated Bouvette dolostone (grey) with white encrustations on fragments/inclusions and more massive space filling calcite (?). From talus below outcrop 30 x 10m. <1% | Martin Kulla | 2017-06-13 | WH17123196 |  |  | 0.02 | 0.08 | 2.8 |  | 5 | 40 | 0.07 | 0.005 | 21 | 0.03 | 2.9 | 0.6 | 3 | 0.2 | 1.3 | 0.21 | 0.17 | 0.025 | 0.04 | 0.01 | 0.0025 | 0.04 | 1.6 | 0.8 | 10.8 | 121 | 0.54 | 0.02 | 0.025 | 1.8 | 40 | 2.6 | 1.5 | 0.0005 | 0.01 | 0.26 | 0.5 | 0.4 | 0.1 | 121 |  | 0.005 | 0.2 | 25 | 0.09 | 0.32 | 2 | 0.18 | 0.8 | 12 | 1.3
Michelle |  | K293175 | 365931 | 7205426 | 5836 | 8 | Rock |  | Rusty orange with oxide coating/rind. About 5% of material in Bouvette talus about coraliferrous horizon. | Martin Kulla | 2017-06-13 | WH17123196 |  |  | 0.29 | 0.03 | 6.8 |  | 5 | 70 | 0.025 | 0.01 | 18.5 | 6.77 | 3 | 0.8 | 1 | 0.07 | 2.9 | 7.2 | 0.13 | 0.025 | 0.02 | 0.11 | 0.0025 | 0.01 | 1.7 | 0.3 | 10.35 | 1030 | 2.6 | 0.02 | 0.025 | 17.3 | 90 | 8.3 | 0.5 | 0.001 | 0.005 | 1.14 | 0.2 | 1.8 | 0.1 | 114 |  | 0.01 | 0.1 | 25 | 0.07 | 1.12 | 9 | 0.025 | 0.54 | 8380 | 0.7
Michelle |  | K293176 | 364040 | 7203417 | 5431 | 8 | Rock |  | Orange-brown stained vuggy with barite(?) and sphalerite crystals. From base of tan weathered outrcrop that continues to the northwest. 80% of material at collection site, possibly from along a fault? | Martin Kulla | 2017-06-14 | WH17123196 |  |  | 126 | 0.01 | 47.3 |  | 5 | 90 | 0.025 | 0.03 | 9.42 | 351 | 0.99 | 0.4 | 1 | 0.025 | 158.5 | 4.64 | 85.4 | 0.81 | 0.01 | 7.18 | 1.43 | 0.005 | 0.9 | 0.1 | 5.44 | 3220 | 8.13 | 0.01 | 0.025 | 17.6 | 430 | 205000 | 0.2 | 0.0005 | 0.08 | 332 | 0.1 | 14.3 | 4.2 | 46.8 |  | 0.11 | 0.1 | 25 | 0.14 | 3.71 | 14 | 0.08 | 1.05 | 88200 | 0.6
Michelle |  | K293177 | 364155 | 7203359 | 5399 | 8 | Rock |  | Orange-black spidery (whispy) band with barite and sphalerite (?) about 10cm thick throughout light tan-grey sandy dolostone. Band is nearly horizontal and visible for 2m. Taken from outcrop near the Prairie Dog showing and along the same horizon as K293176. | Martin Kulla | 2017-06-14 | WH17123196 |  |  | 0.69 | 0.01 | 8.3 |  | 5 | 200 | 0.025 | 0.005 | 9.31 | 527 | 5.07 | 0.9 | 0.5 | 0.025 | 78.4 | 3.8 | 2.32 | 0.05 | 0.01 | 0.31 | 0.146 | 0.005 | 3 | 0.1 | 5.24 | 4350 | 11.35 | 0.01 | 0.025 | 24.4 | 330 | 1495 | 0.1 | 0.0005 | 0.005 | 8.1 | 0.1 | 7.5 | 0.6 | 55.6 |  | 0.01 | 0.1 | 25 | 0.08 | 0.65 | 14 | 0.025 | 2.28 | 266000 | 0.7
Michelle |  | K293208 | 367346 | 7202750 | 4544 | 8 | Rock |  | 10 small rocks collected from ridge crest from an area 15m x 50m. Talus chute to the south also contained ~5% oxidized material. Limonitic/goethitic boulders up to 15cm. Soil was stained dark to bright orange | Martin Kulla | 2017-06-18 | WH17133890 |  |  | 0.41 | 0.1 | 62.4 |  | 5 | 460 | 0.4 | 0.03 | 0.51 | 52.7 | 24.7 | 1.7 | 8 | 0.15 | 430 | 49.6 | 2.9 | 0.34 | 0.04 | 1.84 | 0.119 | 0.01 | 17.3 | 0.2 | 0.25 | 4510 | 21 | 0.01 | 0.06 | 101 | 2300 | 1650 | 0.6 | 0.001 | 0.01 | 26 | 1.6 | 37.1 | 0.1 | 6 |  | 0.07 | 0.3 | 25 | 2.73 | 3.96 | 298 | 0.08 | 18.3 | 27900 | 2.5
Michelle |  | K293209 | 366727 | 7202723 | 5058 | 8 | Rock |  | Well developed quartz crystals up to 2cm on grey dolostone proximal to the Scorpion showing. Quartz on exterior has similar appearance to the coraliferous horizon in the area. Tan to grey inclusions inside with limonitic coatings and cavities. Small galena blebs throughout. <5% of the surrounding area of grey dolostone skree. | Martin Kulla | 2017-06-19 | WH17133890 |  |  | 2.59 | 0.01 | 2.9 |  | 5 | 380 | 0.025 | 0.08 | 13.4 | 20.5 | 0.29 | 0.2 | 2 | 0.025 | 5.1 | 0.25 | 0.98 | 0.05 | 0.01 | 0.83 | 0.009 | 0.005 | 0.2 | 0.2 | 7.86 | 374 | 0.39 | 0.01 | 0.025 | 1 | 30 | 5390 | 0.1 | 0.0005 | 0.12 | 2.69 | 0.1 | 2.3 | 0.4 | 73 |  | 0.005 | 0.1 | 25 | 0.1 | 0.28 | 2 | 0.025 | 0.16 | 5100 | 0.25
Michelle |  | K293210 | 366255 | 7202933 | 5182 | 8 | Rock |  | Tan to grey weathered dolostone boulder with salt and pepper texture (black and white specks) inside. Small bands, coatings and nuggets of iron oxides inside. In grey dolostone talus just below ridgetop. Only 2 boulders in immediate area, more downslope 15m. | Martin Kulla | 2017-06-17 | WH17133890 |  |  | 0.29 | 0.09 | 19.2 |  | 5 | 1870 | 0.34 | 0.02 | 25.5 | 19.4 | 3.76 | 6.8 | 6 | 0.06 | 42.8 | 3.36 | 0.33 | 0.05 | 0.07 | 0.14 | 0.007 | 0.02 | 2.4 | 0.3 | 3.96 | 682 | 6.57 | 0.005 | 0.05 | 252 | 740 | 176 | 0.5 | 0.0005 | 0.06 | 9.23 | 1 | 2.5 | 0.1 | 93.9 |  | 0.02 | 0.3 | 25 | 0.83 | 2.1 | 67 | 0.06 | 6.72 | 4630 | 6.2
Michelle |  | K293211 | 365853 | 7202706 | 5071 | 8 | Rock |  | Limonitic tan-grey pebbles to boulders in grey dolostone skree. <2% of material in the area | Martin Kulla | 2017-06-19 | WH17133890 |  |  | 1.27 | 0.08 | 3.5 |  | 5 | 90 | 0.08 | 0.01 | 17.65 | 173.5 | 1.78 | 0.4 | 1 | 0.16 | 22.5 | 0.82 | 1.3 | 0.05 | 0.04 | 1.28 | 1.4 | 0.03 | 0.9 | 1.7 | 9.5 | 359 | 1.2 | 0.02 | 0.025 | 2 | 100 | 251 | 1.6 | 0.0005 | 0.03 | 0.66 | 0.4 | 1.2 | 0.1 | 74.7 |  | 0.01 | 0.3 | 25 | 0.09 | 0.66 | 4 | 0.025 | 0.58 | 72700 | 1.8
Michelle |  | K293212 | 365865 | 7202366 | 3661 | 8 | Rock |  | Chipped from a 20m x 10x tan-orange-grey dolostone outrcrop from along a fracture with abundant calcite and oxide staining. Minor goethite and possible rare sphalerite. | Martin Kulla | 2017-06-19 | WH17133890 |  |  | 0.57 | 0.02 | 6 |  | 5 | 90 | 0.05 | 0.5 | 18.7 | 80.3 | 0.6 | 0.4 | 0.5 | 0.05 | 43.6 | 1.08 | 13.6 | 0.06 | 0.01 | 1.3 | 0.908 | 0.005 | 0.3 | 0.3 | 10.65 | 690 | 1.44 | 0.01 | 0.025 | 5.8 | 110 | 190 | 0.2 | 0.0005 | 0.03 | 0.59 | 0.1 | 2.2 | 1.2 | 71.8 |  | 0.01 | 0.1 | 25 | 0.08 | 0.51 | 4 | 0.025 | 0.37 | 29200 | 0.25
Michelle |  | K293213 | 366029 | 7202718 | 3668 | 8 | Rock |  | Tan to orange-grey dolstone pebbles with limonitic staining and minor galena blebs. Collected along with K293214 from an area 50x100m on south facing slope. <1% of material (mostly grey dolostone skree and vegetation) | Martin Kulla | 2017-06-19 | WH17133890 |  |  | 41.8 | 0.03 | 6.7 |  | 5 | 60 | 0.025 | 0.01 | 0.74 | 1000.5 | 0.73 | 0.3 | 0.5 | 0.025 | 745 | 2.71 | 27.9 | 0.66 | 0.01 | 2.33 | 0.437 | 0.005 | 0.4 | 0.6 | 0.41 | 2060 | 3.5 | 0.005 | 0.025 | 49.6 | 110 | 11950 | 0.2 | 0.001 | 0.11 | 14.9 | 0.2 | 8.7 | 1.6 | 4.2 |  | 0.01 | 0.1 | 25 | 0.55 | 5.34 | 3 | 0.025 | 0.34 | 464300 | 0.5
Michelle |  | K293214 | 366029 | 7202718 | 3671 | 8 | Rock |  | Heavily oxidized/goethitic/limonitic pebbles and boulders. <1% of material (mostly grey dolostone skree and vegetation). Collected along with K293213 from an area 50x100m on south facing slope | Martin Kulla | 2017-06-20 | WH17133890 |  |  | 49.1 | 0.13 | 89.1 |  | 5 | 110 | 0.05 | 0.06 | 0.49 | 103.5 | 1.13 | 0.5 | 1 | 0.08 | 496 | 40.6 | 68.1 | 31.1 | 0.03 | 3.12 | 5.7 | 0.01 | 0.7 | 0.6 | 0.23 | 258 | 33.6 | 0.01 | 0.025 | 26.8 | 270 | 62000 | 0.8 | 0.001 | 0.28 | 133 | 0.4 | 2.1 | 0.7 | 8.2 |  | 0.02 | 0.2 | 25 | 0.74 | 15.1 | 15 | 0.025 | 0.58 | 42000 | 1.2
Michelle |  | K293215 | 367243 | 7202775 | 3667 | 8 | Rock |  | Limonitic/goethitic coated light grey dolostone. 1% of skree in a small 5x 10m bowl surrounded by grey dolostone. | Martin Kulla | 2017-06-19 | WH17133890 |  |  | 3.58 | 0.02 | 3.9 |  | 5 | 410 | 0.025 | 0.01 | 17.25 | 128.5 | 0.99 | 0.5 | 0.5 | 0.09 | 63.4 | 1.06 | 2.17 | 0.025 | 0.01 | 0.31 | 0.154 | 0.005 | 0.7 | 0.5 | 10.15 | 1030 | 2.9 | 0.01 | 0.07 | 7.8 | 60 | 948 | 0.3 | 0.001 | 0.05 | 2.28 | 0.2 | 1.3 | 0.2 | 98.9 |  | 0.01 | 0.1 | 25 | 0.15 | 1.15 | 2 | 0.025 | 0.52 | 48100 | 0.5
Michelle |  | K293237 | 366397 | 7202323 | 4352 | 8 | Rock |  | Greyish white dolostone with some black weathering on surface. Some inclusions of oragnge/tan coloured rock. Inclusions turn red when zonc zap is applied to them indicating that zinc is present. There are also pitted inclusions of rusty redd/burgandy that is weathered to a dark red/black. This rock was found near the top of a slope that was 98% whitish grey dolostone. This was the topmost piece found on the slope and there were more pieces below it for approx 200 m. | Riley Ledoux | 2017-06-20 | WH17133890 |  |  | 1.61 | 0.02 | 2.4 |  | 5 | 50 | 0.06 | 0.01 | 16.9 | 209 | 1.74 | 0.5 | 0.5 | 0.06 | 138 | 2.92 | 0.18 | 0.025 | 0.01 | 0.09 | 0.127 | 0.005 | 0.9 | 0.3 | 9.92 | 486 | 0.44 | 0.01 | 0.07 | 0.9 | 20 | 652 | 0.2 | 0.0005 | 0.03 | 0.45 | 0.2 | 1.1 | 0.1 | 71.5 |  | 0.02 | 0.1 | 25 | 0.02 | 1.81 | 2 | 0.025 | 0.59 | 43900 | 0.25
Michelle |  | K293238 | 369085 | 7203194 | 4001 | 8 | Rock |  | Light orange colour that is weathered in some parts to a light tan colour. Turns red when exposed to zinc zap indicating that some zinc is present. Has a few small inclusions of a dark red/burgandy mineral. Was found in a drainage with a few other similair rocks that covered and area approx 75 m up the drainage and approx 15 m wide. This type of rock made up approx 3% of the rocks in the drainage. | Riley Ledoux | 2017-07-21 | WH17133890 |  |  | 0.05 | 0.02 | 1.9 |  | 5 | 110 | 0.025 | 0.005 | 19.75 | 7.48 | 0.96 | 0.7 | 1 | 0.07 | 4.4 | 0.98 | 0.15 | 0.08 | 0.01 | 0.05 | 0.011 | 0.005 | 0.6 | 0.4 | 11.2 | 359 | 0.85 | 0.01 | 0.025 | 4.2 | 70 | 20.5 | 0.3 | 0.0005 | 0.01 | 0.6 | 0.2 | 1.6 | 0.1 | 89.4 |  | 0.005 | 0.1 | 25 | 0.05 | 0.37 | 2 | 0.025 | 0.54 | 1800 | 0.25
Michelle |  | K293239 | 373074 | 7209194 | 4924 | 8 | Rock |  | Composite sample of brown, brecciated limonite cobbles with patches of goethite, chocolate-brown hairline fractures, and white zinc precipitate on outside surfaces. Collected from a talus slope. | Jack Morton | 2017-06-24 | WH17133879 |  |  | 0.58 | 0.14 | 9.5 |  | 5 | 220 | 0.15 | 0.44 | 18.3 | 11.95 | 5.79 | 3.1 | 4 | 0.28 | 5 | 3.94 | 0.39 | 0.05 | 0.06 | 0.04 | 0.041 | 0.1 | 3.3 | 1.7 | 10.25 | 2330 | 1.6 | 0.03 | 0.025 | 9.4 | 90 | 26.6 | 3.7 | 0.0005 | 0.02 | 0.88 | 2.6 | 1.1 | 0.1 | 112 |  | 0.005 | 0.6 | 25 | 0.23 | 0.99 | 3 | 0.025 | 1.76 | 6680 | 2.8
Michelle |  | K293240 | 373041 | 7209199 | 4890 | 8 | Rock |  | Orange limonitic cobbles with minor spidery goethitic veins/coatings. From south facing Bouvette dolostone talus slope. <2% of material in area. | Martin Kulla | 2017-06-24 | WH17133879 |  |  | 1.06 | 0.04 | 27.9 |  | 5 | 2400 | 0.26 | 4.51 | 8.7 | 72.8 | 11.6 | 5.1 | 5 | 0.15 | 18.6 | 25.2 | 0.42 | 0.14 | 0.08 | 0.27 | 0.029 | 0.01 | 8.4 | 0.4 | 4.59 | 5490 | 9.34 | 0.005 | 0.025 | 30.8 | 170 | 906 | 0.8 | 0.001 | 0.04 | 6.11 | 1.3 | 3.6 | 0.1 | 63.4 |  | 0.04 | 0.3 | 25 | 1.13 | 7.25 | 13 | 0.2 | 4.43 | 49300 | 5.3
Michelle |  | K293241 | 373277 | 7209031 | 4552 | 8 | Rock |  | Limonitic boulder (20x15cm) with goethitic coatings on exterior. Fresh surface contains rusty coating and small patches of white powdery smithsonite (?). From bouvette talus slope between 2 gullies at the head of drainage (below the Cirque showing?). Approximately 5-10%of material in talus. | Martin Kulla | 2017-06-25 | WH17133879 |  |  | 0.43 | 0.07 | 3.5 |  | 5 | 80 | 0.2 | 0.02 | 17.9 | 20.3 | 6.43 | 1.2 | 4 | 0.06 | 54.4 | 5.78 | 0.52 | 0.06 | 0.05 | 0.08 | 0.007 | 0.02 | 4 | 1 | 10.4 | 1080 | 0.85 | 0.01 | 0.025 | 6.4 | 80 | 18.4 | 1 | 0.001 | 0.005 | 1.85 | 1.3 | 0.9 | 0.1 | 114 |  | 0.005 | 0.2 | 25 | 0.13 | 1.32 | 3 | 0.025 | 2.08 | 9340 | 2.9
Michelle |  | K293242 | 373638 | 7208679 | 5405 | 8 | Rock |  | Limonitic cobble with goethitc blebs and veins" and minor white coatings (zinc precipitate?) from Bouvette talus. Approximately 10% of rocks in the area are limonitic or goethitic boulders. No rep." | Martin Kulla | 2017-06-27 | WH17133879 |  |  | 0.06 | 0.01 | 2.9 |  | 5 | 50 | 0.025 | 0.01 | 17.4 | 40.4 | 0.79 | 0.4 | 0.5 | 0.025 | 3.6 | 4.59 | 0.08 | 0.05 | 0.01 | 0.02 | 0.0025 | 0.005 | 0.7 | 0.6 | 10.5 | 644 | 0.46 | 0.01 | 0.025 | 0.4 | 60 | 73.8 | 0.1 | 0.0005 | 0.005 | 0.28 | 0.1 | 0.7 | 0.1 | 81.9 |  | 0.005 | 0.1 | 25 | 0.03 | 1.59 | 1 | 0.025 | 0.38 | 12800 | 0.25
Michelle |  | K293243 | 373936 | 7209215 | 5245 | 8 | Rock |  | Heavily oxidized goethtic cobble with limonitic coatings on outside and inside with minor galena blebs and white coatings of zinc precipitate (?). From a scoop-like structure in Bouvette talus, makes up less than 5 % of rocks in the area.No rep, see K293259 | Martin Kulla | 2017-06-27 | WH17133879 |  |  | 112 | 0.05 | 71.7 |  | 5 | 30 | 0.1 | 203 | 0.12 | 6.07 | 2.13 | 0.3 | 2 | 0.05 | 415 | 49.5 | 86 | 0.61 | 0.04 | 4.45 | 4.07 | 0.01 | 2.1 | 0.4 | 0.08 | 307 | 15.25 | 0.01 | 0.025 | 3.2 | 50 | 41400 | 0.6 | 0.001 | 0.22 | 12.3 | 0.9 | 18.6 | 5.2 | 8.7 |  | 0.13 | 0.2 | 25 | 0.05 | 8.72 | 9 | 0.21 | 0.39 | 22900 | 1.8
Michelle |  | K293244 | 373250 | 7208941 | 4559 | 8 | Rock |  | Strongly limonitic boulders and cobbles with rusty red coatings, spilling out of Bouvette talus on the north facing slope slightly above the creek bed. 20% of rocks in area. | Martin Kulla | 2017-06-27 | WH17133879 |  |  | 0.38 | 0.02 | 2.3 |  | 5 | 50 | 0.05 | 0.29 | 14.25 | 5.55 | 1.58 | 0.5 | 2 | 0.05 | 3.4 | 3.55 | 0.35 | 0.05 | 0.01 | 0.03 | 0.013 | 0.01 | 1.1 | 0.6 | 8.17 | 549 | 1.26 | 0.01 | 0.025 | 2.3 | 20 | 101.5 | 0.3 | 0.0005 | 0.005 | 0.39 | 0.3 | 0.5 | 0.1 | 80.3 |  | 0.005 | 0.1 | 25 | 0.05 | 0.57 | 1 | 0.025 | 0.62 | 6590 | 0.6
Michelle |  | K293251 | 373319 | 7209064 | 4715 | 8 | Rock |  | Float grab of orange-brown, limonite crackle breccia with chocolate-brown oxide on outside surfaces. Collected from the top of a float train, see K293241 for rep. | Jack Morton | 2017-06-25 | WH17133879 |  |  | 0.58 | 0.11 | 4.5 |  | 5 | 90 | 0.21 | 0.03 | 16.75 | 27.6 | 5.94 | 1.3 | 5 | 0.12 | 65 | 6.83 | 2.3 | 0.06 | 0.07 | 0.08 | 0.106 | 0.04 | 3.8 | 1.4 | 9.62 | 1040 | 1.11 | 0.01 | 0.025 | 6.8 | 80 | 34.3 | 1.8 | 0.001 | 0.005 | 2.46 | 1.6 | 1.6 | 0.1 | 110.5 |  | 0.005 | 0.3 | 25 | 0.18 | 1.72 | 4 | 0.025 | 1.97 | 10300 | 3
Michelle |  | K293252 | 373393 | 7209143 | 4958 | 8 | Rock |  | Float grab of buff weathering, dark grey 'sanded' coraliferous limestone, with trace white (zinc?) precipitate on outside surfaces. Collected along strike from trench TR-17-09 and the cirque showing. | Jack Morton | 2017-06-25 | WH17133879 |  |  | 0.18 | 0.03 | 8.2 |  | 5 | 50 | 0.06 | 0.87 | 19.75 | 0.16 | 2.04 | 1.1 | 2 | 0.13 | 2.2 | 0.9 | 0.15 | 0.07 | 0.03 | 0.01 | 0.023 | 0.02 | 1.3 | 1.1 | 9.91 | 2130 | 1.74 | 0.03 | 0.025 | 3.3 | 20 | 21.2 | 1.1 | 0.0005 | 0.01 | 0.62 | 0.5 | 0.5 | 0.1 | 168.5 |  | 0.005 | 0.1 | 25 | 0.03 | 0.54 | 3 | 0.025 | 0.49 | 53 | 1
Michelle |  | K293253 | 372984 | 7208695 | 4433 | 8 | Rock |  | Composite sample of orange-brown limonite breccia, with chocloate-brown oxide and white (zinc?) precipitate on outside surfaces. Material is abundant in float and appears to be sourcing from a strataform horizon in the Bouvette reef unit. No rep. | Jack Morton | 2017-06-25 | WH17133879 |  |  | 0.41 | 0.04 | 7.8 |  | 5 | 70 | 0.14 | 0.03 | 14.45 | 87.1 | 3.16 | 0.8 | 2 | 0.05 | 55.5 | 3.24 | 0.43 | 0.05 | 0.02 | 0.44 | 0.009 | 0.01 | 1.9 | 0.8 | 8.58 | 1200 | 3.57 | 0.01 | 0.025 | 3.3 | 70 | 447 | 0.5 | 0.0005 | 0.005 | 4.74 | 0.8 | 1.5 | 0.1 | 80.3 |  | 0.01 | 0.1 | 25 | 0.09 | 0.67 | 9 | 0.025 | 1.4 | 59600 | 1.5
Michelle |  | K293254 | 373208 | 7209266 | 5075 | 8 | Rock |  | Composite sample of orange-brown limonitic crackle breccia 'clinkers', with white (zinc?) precipitate on outside surfaces. Collected from a apx. 20 m by 20 m area of limestone talus where <= 5% of the material is this type. | Jack Morton | 2017-06-26 | WH17133879 |  |  | 1.55 | 0.03 | 22 |  | 5 | 50 | 0.2 | 0.05 | 1.14 | 567 | 16.55 | 5.1 | 0.5 | 0.025 | 74.5 | 15 | 0.39 | 0.24 | 0.02 | 1.38 | 0.019 | 0.01 | 11.1 | 0.6 | 0.55 | 3750 | 14.9 | 0.005 | 0.025 | 56 | 460 | 2270 | 0.3 | 0.0005 | 0.005 | 1.93 | 0.6 | 8.7 | 0.1 | 8.8 |  | 0.01 | 0.1 | 25 | 1.05 | 4.63 | 8 | 0.06 | 5.61 | 305000 | 1.2
Michelle |  | K293255 | 373674 | 7208677 | 5446 | 8 | Rock |  | Float grab of orange-brown, limonite crackle breccia with chocolate-brown oxide and white (zinc?) precipitate on outside surfaces. No rep. | Jack Morton | 2017-06-27 | WH17133879 |  |  | 0.36 | 0.02 | 7.1 |  | 5 | 70 | 0.09 | 0.09 | 17.85 | 29.5 | 0.79 | 0.5 | 1 | 0.05 | 4.9 | 3.37 | 0.12 | 0.05 | 0.01 | 0.25 | 0.0025 | 0.005 | 0.7 | 0.9 | 10.65 | 892 | 0.97 | 0.02 | 0.025 | 1.1 | 110 | 120.5 | 0.2 | 0.0005 | 0.005 | 1.15 | 0.1 | 2.4 | 0.1 | 92.6 |  | 0.01 | 0.1 | 25 | 0.03 | 4.82 | 2 | 0.05 | 0.25 | 6030 | 0.6
Michelle |  | K293256 | 373749 | 7208806 | 5341 | 8 | Rock |  | Part of a ~4m chip sample, oriented northeast-southwest, across fractured, conspicuously medium brown weathering, grey, fine grained limestone in outcrop in an approximately 1m wide bed. | Jack Morton | 2017-06-27 | WH17133879 |  |  | 0.11 | 0.01 | 3 |  | 5 | 60 | 0.09 | 0.04 | 20.1 | 17.5 | 2.67 | 0.7 | 0.5 | 0.14 | 4 | 1.21 | 0.09 | 0.05 | 0.01 | 0.05 | 0.07 | 0.01 | 2 | 0.9 | 10.35 | 3320 | 1.06 | 0.03 | 0.025 | 2.2 | 30 | 85.1 | 0.4 | 0.0005 | 0.005 | 0.22 | 0.1 | 0.8 | 0.1 | 148 |  | 0.005 | 0.1 | 25 | 0.06 | 0.72 | 2 | 0.025 | 0.49 | 8930 | 0.25
Michelle |  | K293257 | 373749 | 7208807 | 5341 | 8 | Rock |  | Part of a ~4m chip sample, oriented northeast-southwest, across fractured, conspicuously medium brown weathering, grey, fine grained limestone in outcrop in an approximately 1m wide bed. | Jack Morton | 2017-06-27 | WH17133879 |  |  | 0.07 | 0.01 | 2.4 |  | 5 | 60 | 0.08 | 0.07 | 19.95 | 0.51 | 1.11 | 0.6 | 0.5 | 0.15 | 2 | 0.77 | 0.1 | 0.08 | 0.01 | 0.01 | 0.037 | 0.01 | 0.9 | 0.9 | 11.15 | 2880 | 1.18 | 0.03 | 0.025 | 0.5 | 10 | 10 | 0.5 | 0.0005 | 0.005 | 0.23 | 0.1 | 0.7 | 0.1 | 135.5 |  | 0.005 | 0.1 | 25 | 0.03 | 0.46 | 1 | 0.025 | 0.13 | 194 | 0.25
Michelle |  | K293258 | 373901 | 7209226 | 5337 | 8 | Rock |  | Float grab of limonitic, dark grey dolostone with interstitial calcite in a MVT-style breccia, with earthy limonite on fracture surfaces and no visible sulphides. Removed from a 20cm x 30cm x 30cm boulder in a talus slope. | Jack Morton | 2017-06-27 | WH17133879 |  |  | 0.07 | 0.02 | 2.8 |  | 5 | 40 | 0.08 | 0.07 | 20.9 | 1.47 | 0.9 | 0.7 | 1 | 0.15 | 2.1 | 0.22 | 0.13 | 0.13 | 0.01 | 0.01 | 0.007 | 0.01 | 0.6 | 1 | 10.8 | 614 | 0.9 | 0.03 | 0.025 | 1.7 | 10 | 13.4 | 0.6 | 0.0005 | 0.005 | 0.28 | 0.2 | 0.6 | 0.1 | 165 |  | 0.005 | 0.1 | 25 | 0.06 | 1.05 | 3 | 0.025 | 0.35 | 786 | 0.5
Michelle |  | K293259 | 373919 | 7209241 | 5299 | 8 | Rock |  | Float grab of a dark chocolate-brown, crumbly and earthy oxide with a ~1cm wide ribbon of coarse grained galena. Collected from a talus slope, and dark oxide material is rare. | Jack Morton | 2017-06-27 | WH17133879 |  |  | 172 | 0.05 | 215 |  | 5 | 20 | 0.025 | 251 | 0.41 | 4.12 | 1.78 | 0.2 | 0.5 | 0.09 | 221 | 47.2 | 50.4 | 0.62 | 0.04 | 5.59 | 2.93 | 0.02 | 2 | 0.4 | 0.22 | 304 | 9.83 | 0.01 | 0.025 | 1.5 | 60 | 106000 | 0.8 | 0.0005 | 1.19 | 243 | 0.5 | 7.1 | 3.5 | 25.7 |  | 0.09 | 0.1 | 25 | 1.26 | 8.02 | 8 | 0.06 | 0.23 | 11050 | 1.5
Michelle |  | K293260 | 373963 | 7208906 | 5130 | 8 | Rock |  | Composite sample of earthy, limonitic and goethitic, banded oxide. Collected from a talus slope where <=10%of the material is of this type. No rep. | Jack Morton | 2017-06-27 | WH17133879 |  |  | 10.75 | 0.04 | 282 |  | 5 | 20 | 0.12 | 4.94 | 0.46 | 8.4 | 1.9 | 1.5 | 1 | 0.025 | 91.9 | 48 | 5.82 | 0.35 | 0.02 | 0.53 | 0.331 | 0.005 | 2 | 0.3 | 0.22 | 1370 | 7 | 0.01 | 0.025 | 4.1 | 320 | 2730 | 0.2 | 0.001 | 0.08 | 7.88 | 0.7 | 0.8 | 0.1 | 4.3 |  | 0.01 | 0.1 | 25 | 0.06 | 25.4 | 21 | 0.07 | 0.77 | 19400 | 1.1
Michelle |  | K293270 | 370486 | 7207844 | 4892 | 8 | Rock |  | Limonitic tan weathered dolostone with minor goethite and sphalerite crystals. From float train southwest of the 2015 Gaynor trench. Train is approximately 10m wide and 15m long consisting mostly of grey dolostone with <1% limonitic and goethitic pebbles and cobbles. No rep | Martin Kulla | 2017-06-30 | WH17139671 |  |  | 14.85 | 0.03 | 9.1 |  | 5 | 140 | 0.025 | 0.01 | 2.81 | 1000.5 | 5.47 | 0.2 | 0.5 | 0.025 | 470 | 3.91 | 1.23 | 0.06 | 0.01 | 0.83 | 0.011 | 0.005 | 3.3 | 0.6 | 1.56 | 6640 | 9.49 | 0.005 | 0.025 | 11.5 | 100 | 3910 | 0.2 | 0.0005 | 0.06 | 14.6 | 0.2 | 8.1 | 0.1 | 19.8 |  | 0.02 | 0.1 | 25 | 0.8 | 7.51 | 5 | 0.025 | 4.39 | 305000 | 0.25
Michelle |  | K293271 | 370487 | 7207871 | 4930 | 8 | Rock |  | Dark brown grey coarse crystal dolomite cobbles and boulders at the top of K293270 float train. Small galena blebs throughout with sphalerite crystals and goethitic psuedomorphs and blobs on the surface and internally. | Martin Kulla | 2017-06-30 | WH17139671 |  |  | 3.54 | 0.01 | 2.5 |  | 5 | 160 | 0.025 | 0.005 | 20.3 | 7.71 | 3.75 | 0.2 | 0.5 | 0.18 | 2.6 | 1.13 | 0.6 | 0.025 | 0.01 | 0.04 | 0.01 | 0.01 | 2.2 | 0.8 | 10.5 | 12700 | 0.48 | 0.02 | 0.025 | 0.3 | 10 | 1760 | 0.4 | 0.0005 | 0.06 | 3.41 | 0.1 | 0.4 | 0.1 | 164 |  | 0.04 | 0.1 | 25 | 0.08 | 0.45 | 1 | 0.025 | 2.81 | 2440 | 0.25
Michelle |  | K293272 | 370475 | 7207906 | 4911 | 8 | Rock |  | Grey dolostone outcrop with galena blebs and black splotches throughout interally. Found with goethitic/limonitic cobbles spilling out of a cavity between two beds of grey dolostone. From north facing slope with multiple benches made by dolostone bedding. Two other similar showings were found in close proximity. Northwest of Gaynor showing, likely related stratigraphically. | Martin Kulla | 2017-06-30 | WH17139671 |  |  | 157 | 0.02 | 24.3 |  | 5 | 380 | 0.025 | 0.02 | 16.45 | 25.1 | 0.38 | 0.2 | 0.5 | 0.13 | 22.9 | 5.19 | 6.76 | 0.09 | 0.01 | 1.45 | 0.06 | 0.01 | 0.3 | 0.6 | 9.44 | 1660 | 2.31 | 0.01 | 0.025 | 0.5 | 50 | 93500 | 0.3 | 0.001 | 0.05 | 95.4 | 0.1 | 0.4 | 1.3 | 69.8 |  | 0.02 | 0.1 | 25 | 0.16 | 4.13 | 1 | 0.025 | 0.2 | 5890 | 0.25
Michelle |  | K293273 | 370002 | 7206913 | 4202 | 8 | Rock |  | Brecciated tan-orange weathered dolostone with dark grey clasts and white fine- to medium-grained matrix. Minor limonitic filled cavities and rare galena blebs. Collected from talus slope below large tan-weathed karsted dolostone. Possibly sourcing from a small piece of outcrop that has fractured off from bedrock. Small outcrop might represent the base of the karsted horizon of dolostone. | Martin Kulla | 2017-07-01 | WH17139671 |  |  | 1.17 | 0.02 | 0.8 |  | 5 | 90 | 0.05 | 0.005 | 21.4 | 5.22 | 0.54 | 0.3 | 1 | 0.16 | 2.1 | 0.23 | 0.18 | 0.025 | 0.01 | 0.05 | 0.0025 | 0.01 | 0.3 | 0.8 | 11.35 | 299 | 0.36 | 0.02 | 0.025 | 0.5 | 20 | 1885 | 0.5 | 0.0005 | 0.1 | 1.18 | 0.2 | 0.1 | 0.1 | 146 |  | 0.005 | 0.1 | 25 | 0.03 | 0.89 | 5 | 0.025 | 0.28 | 1860 | 0.5
Michelle |  | K293274 | 370675 | 7207748 | 4539 | 8 | Rock |  | Tan-grey weathered dolostone with goethite or oxide clumbs on the exterior. Galena blebs within. Looks somewhat like the karsted dolostone in outcrop above where the sample was collected. Found within grey dolostone talus, <1%. No rep | Martin Kulla | 2017-07-02 | WH17139671 |  |  | 14.35 | 0.03 | 2.3 |  | 5 | 190 | 0.025 | 0.01 | 17.4 | 146.5 | 0.57 | 0.3 | 1 | 0.2 | 41.5 | 0.19 | 0.56 | 0.09 | 0.02 | 3.6 | 0.051 | 0.02 | 0.3 | 0.7 | 10.1 | 1320 | 1.22 | 0.02 | 0.025 | 4.2 | 80 | 38700 | 0.7 | 0.0005 | 0.41 | 13.35 | 0.2 | 3 | 0.2 | 66.9 |  | 0.01 | 0.1 | 25 | 0.15 | 1.1 | 2 | 0.025 | 0.18 | 49900 | 0.5
Michelle |  | K293275 | 370846 | 7207394 | 4024 | 8 | Rock |  | four pieces collected from different goethite boulders within a grey dolostone talus slope. Boulders are heavily oxidized and contain minor limonite, no visible mineralizaton and possibly lead or zinc precipitates. To the northeast of the Gaz showing. No source identified and no rep. | Martin Kulla | 2017-07-02 | WH17139671 |  |  | 1.98 | 0.08 | 319 |  | 5 | 390 | 0.025 | 3.88 | 1.01 | 32.9 | 6.63 | 0.9 | 0.5 | 0.025 | 90.5 | 50.5 | 13.05 | 0.37 | 0.02 | 0.24 | 2.68 | 0.01 | 3.5 | 0.1 | 0.53 | 1060 | 10.1 | 0.01 | 0.025 | 12.5 | 270 | 563 | 0.3 | 0.002 | 0.09 | 17.65 | 0.4 | 159.5 | 0.1 | 8.4 |  | 0.44 | 0.2 | 25 | 0.1 | 16.95 | 17 | 0.05 | 1.93 | 14150 | 1.1
Michelle |  | K293276 | 369992 | 7206923 | 4259 | 8 | Rock |  | Limonitic tan-orange stained to light grey brecciated and fractured dolostone. Coarse dolomite crystals and limonitic cavities with minor galena blebs throughout. Galena also found disseminated throughout otherwise unmineralized dolostone. From outcrop approximately 10x20m. No rep. | Martin Kulla | 2017-07-03 | WH17139671 |  |  | 7.83 | 0.01 | 2.5 |  | 5 | 120 | 0.025 | 0.03 | 19.9 | 59.1 | 0.47 | 0.2 | 0.5 | 0.15 | 25.2 | 0.53 | 0.12 | 0.025 | 0.01 | 0.59 | 0.067 | 0.01 | 0.3 | 0.6 | 11.25 | 537 | 1.03 | 0.03 | 0.025 | 0.4 | 20 | 24500 | 0.3 | 0.0005 | 0.36 | 6.4 | 0.1 | 2.5 | 0.1 | 124 |  | 0.01 | 0.1 | 25 | 0.07 | 3.01 | 4 | 0.025 | 0.19 | 20600 | 0.25
Michelle |  | K293277 | 369965 | 7206973 | 4362 | 8 | Rock |  | Brecciated and karsted tan-orange to grey dolostone band within dolostone outcrop with massive galena cubes (up to 1cm), reacts to zinc zap. From outcrop above K293276, 8x5m. Brecciated band is ~50cm thick. | Martin Kulla | 2017-07-03 | WH17139671 |  |  | 1.24 | 0.02 | 1.2 |  | 5 | 140 | 0.025 | 0.01 | 21 | 12.7 | 0.65 | 0.3 | 1 | 0.17 | 1.9 | 0.3 | 0.13 | 0.025 | 0.01 | 0.06 | 0.006 | 0.01 | 0.4 | 0.6 | 11.7 | 1040 | 2.09 | 0.03 | 0.025 | 0.9 | 140 | 4760 | 0.4 | 0.001 | 0.06 | 0.83 | 0.1 | 1 | 0.1 | 112.5 |  | 0.01 | 0.1 | 25 | 0.04 | 1.17 | 2 | 0.025 | 0.31 | 4910 | 0.25
Michelle |  | K293278 | 369848 | 7207022 | 4671 | 8 | Rock |  | Feathery to bladed barite (?) within limonitic and goethitic stains/coatings/blobs and minor lead or zinc precipitate (?). <1% of grey dolostone talus. No rep. | Martin Kulla | 2017-07-03 | WH17139671 |  |  | 0.12 | 0.05 | 43.5 |  | 5 | 2170 | 0.41 | 0.01 | 0.16 | 1.04 | 1.36 | 2.8 | 8 | 0.025 | 19.3 | 2 | 0.94 | 0.025 | 0.06 | 0.12 | 0.0025 | 0.005 | 2.1 | 0.1 | 0.07 | 300 | 6.96 | 0.005 | 0.025 | 54.3 | 570 | 492 | 0.2 | 0.0005 | 0.06 | 12.15 | 0.7 | 0.1 | 0.1 | 61.9 |  | 0.01 | 0.1 | 25 | 0.11 | 1.63 | 128 | 0.15 | 3.41 | 1040 | 5.8
Michelle |  | K293311 | 370423 | 7208154 | 4907 | 8 | Rock |  | Orange-brown limonitic pebbles and cobbles with spidery goethitic veins and minor lead or zinc precipitate(?). In grey dolostone talus on east southeast facing slope. Float train approximately 30m wide and 50m long, although pebbles were found downhill for a ways. ~5% of material on the area. | Martin Kulla | 2017-07-04 | WH17139671 |  |  | 0.54 | 0.03 | 45.7 |  | 5 | 3000 | 0.2 | 0.03 | 12.95 | 12.55 | 2.1 | 1.6 | 4 | 0.07 | 13.6 | 13.2 | 1.74 | 0.07 | 0.01 | 0.34 | 0.334 | 0.005 | 1.4 | 0.4 | 7.38 | 421 | 11.75 | 0.01 | 0.025 | 22 | 900 | 735 | 0.2 | 0.0005 | 0.05 | 20.5 | 0.4 | 2.3 | 0.1 | 88.2 |  | 0.005 | 0.1 | 25 | 0.07 | 2.25 | 50 | 0.06 | 1.96 | 17650 | 0.9
Michelle |  | K293312 | 369988 | 7207060 | 4379 | 8 | Rock |  | Tan-orange weathered dolostone with limonite, calcite and coarsely crystalline dolomite cavities and massive galena. | Martin Kulla | 2017-07-04 | WH17139671 |  |  | 4.32 | 0.02 | 0.8 |  | 5 | 180 | 0.05 | 0.02 | 18.75 | 42.7 | 0.57 | 0.3 | 1 | 0.18 | 4.9 | 0.55 | 0.4 | 0.025 | 0.01 | 0.59 | 0.096 | 0.01 | 0.4 | 0.7 | 10.85 | 1470 | 2.07 | 0.03 | 0.025 | 0.8 | 210 | 16150 | 0.5 | 0.0005 | 0.18 | 3.57 | 0.1 | 0.6 | 0.4 | 107.5 |  | 0.005 | 0.1 | 25 | 0.08 | 1.91 | 3 | 0.025 | 0.31 | 20400 | 0.6