## Sheet1
Name | Easting | Northing | Elevation | Date Modified | SAMPLE | Recvd Wt. | Au | Ag | Al | As | Ba | Be | Bi | Ca | Cd | Ce | Co | Cr | Cs | Cu | Fe | Ga | Ge | Hf | In | K | La | Li | Mg | Mn | Mo | Na | Nb | Ni | P | Pb | Rb | Re | S | Sb | Sc | Se | Sn | Sr | Ta | Te | Th | Ti | Tl | U | V | W | Y | Zn | Zr
K291484 | 566921 | 6755446 | 1738 | 2016-09-07 09:46 | K291484 | 1.42 | 0.457 | 6.36 | 3.28 | 1015 | 450 | 1.11 | 0.01 | 1.51 | 0.08 | 9.22 | 5.7 | 26 | 18.35 | 8.6 | 1.78 | 7.62 | 0.08 | 0.3 | 0.014 | 1.23 | 4.5 | 114.5 | 0.43 | 349 | 0.82 | 0.02 | 1.9 | 7 | 320 | 4.4 | 53.3 | 0.001 | 0.73 | 49 | 4.8 | 0.5 | 0.4 | 45.9 | 0.14 | 0.1 | 1.16 | 0.13 | 1 | 0.9 | 71 | 0.4 | 4 | 26 | 4.3
K291485 | 566918 | 6755413 | 1748 | 2016-09-07 09:55 | K291485 | 1.57 | 0.355 | 17.8 | 4.31 | 722 | 560 | 0.92 | 0.01 | 0.98 | 0.06 | 11.15 | 5.5 | 34 | 18.45 | 12.2 | 2.42 | 11.4 | 0.1 | 0.3 | 0.016 | 1.83 | 5 | 79.9 | 0.45 | 188 | 1.51 | 0.02 | 2.7 | 8.2 | 350 | 4.4 | 73.6 | 0.001 | 1.44 | 32.4 | 6.5 | 0.5 | 0.5 | 38.8 | 0.19 | 0.06 | 1.16 | 0.181 | 1.14 | 0.6 | 81 | 0.4 | 3.5 | 21 | 5.4
K291486 | 567363 | 6754795 | 1800 | 2016-09-07 10:35 | K291486 | 1.44 | 0.015 | 0.22 | 1.45 | 35.4 | 280 | 0.6 | 0.005 | 16.3 | 0.08 | 18.75 | 3.7 | 5 | 3.46 | 3.1 | 5.26 | 3.12 | 0.11 | 0.1 | 0.006 | 0.46 | 11.7 | 46 | 4.03 | 2220 | 0.08 | 0.24 | 0.6 | 3.7 | 110 | 3.6 | 15.9 | 0.001 | 0.12 | 3.94 | 2.6 | 1 | 0.1 | 452 | 0.025 | 0.025 | 0.79 | 0.039 | 0.23 | 1.8 | 23 | 0.1 | 24.6 | 28 | 2.2
K291487 | 567463 | 6754723 | 1810 | 2016-09-07 10:57 | K291487 | 1.35 | 0.227 | 7.18 | 3.12 | 41.9 | 780 | 0.72 | 0.01 | 11.7 | 0.14 | 14.8 | 11.8 | 6 | 14.4 | 6.3 | 3.68 | 7.39 | 0.09 | 0.2 | 0.012 | 1.08 | 7.3 | 29.7 | 1.89 | 1920 | 3.35 | 0.06 | 1.3 | 7.2 | 220 | 7.8 | 39.8 | 0.001 | 0.08 | 12.45 | 3.3 | 1 | 0.3 | 285 | 0.06 | 0.15 | 0.96 | 0.097 | 0.59 | 2.3 | 57 | 0.5 | 19.7 | 80 | 3.2
K291488 | 567342 | 6754611 | 1740 | 2016-09-07 11:46 | K291488 | 1.33 | 0.07 | 1.98 | 0.23 | 40.8 | 40 | 0.36 | 0.005 | 14 | 0.07 | 2.16 | 4.1 | 6 | 1.8 | 0.8 | 3.86 | 0.62 | 0.08 | 0.05 | 0.0025 | 0.05 | 1.4 | 50.1 | 4.38 | 1370 | 0.12 | 0.01 | 0.1 | 5.3 | 10 | 2.9 | 2.3 | 0.001 | 0.005 | 19.45 | 0.4 | 0.5 | 0.1 | 371 | 0.025 | 0.025 | 0.1 | 0.005 | 0.07 | 0.5 | 8 | 0.1 | 4 | 70 | 0.25
K291489 | 567270 | 6754511 | 1678 | 2016-09-07 12:06 | K291489 | 0.99 | 0.0025 | 0.07 | 0.75 | 7.6 | 70 | 0.51 | 0.005 | 18.85 | 0.05 | 4.19 | 5.5 | 5 | 2.88 | 0.9 | 4.97 | 1.42 | 0.08 | 0.1 | 0.0025 | 0.1 | 2.3 | 22.5 | 5.67 | 1670 | 0.06 | 0.01 | 0.4 | 6.8 | 70 | 3.9 | 4.1 | 0.001 | 0.005 | 6 | 1 | 0.5 | 0.1 | 548 | 0.025 | 0.025 | 0.29 | 0.023 | 0.06 | 0.8 | 19 | 0.2 | 6.2 | 60 | 0.9
K291490 | 567175 | 6754366 | 1673 | 2016-09-07 12:26 | K291490 | 1.05 | 0.146 | 1.16 | 2.75 | 216 | 270 | 0.94 | 0.01 | 7.82 | 0.06 | 12.9 | 5.8 | 17 | 10.4 | 2.4 | 3.12 | 6 | 0.1 | 0.3 | 0.011 | 0.77 | 7.3 | 89.8 | 1.48 | 1100 | 0.35 | 0.07 | 1.5 | 7.7 | 270 | 4.9 | 32.8 | 0.001 | 0.12 | 22.2 | 3.9 | 0.5 | 0.3 | 184 | 0.11 | 0.025 | 1.55 | 0.101 | 0.37 | 1.4 | 43 | 0.3 | 13.4 | 53 | 6.2
K291491 | 567106 | 6754263 | 1688 | 2016-09-07 12:46 | K291491 | 1.14 | 12.55 | 93.1 | 0.95 | 5600 | 460 | 0.61 | 0.01 | 13 | 0.1 | 2.93 | 4.5 | 9 | 7.43 | 15.4 | 3.77 | 2.88 | 0.08 | 0.1 | 0.021 | 0.28 | 1.7 | 46.6 | 4.99 | 1440 | 4.83 | 0.01 | 0.5 | 6.2 | 40 | 9.8 | 12.6 | 0.001 | 0.92 | 187 | 0.8 | 2 | 0.3 | 449 | 0.025 | 0.025 | 0.48 | 0.034 | 0.5 | 0.9 | 12 | 0.2 | 2.5 | 47 | 3
K291492 | 567086 | 6754215 | 1694 | 2016-09-07 12:59 | K291492 | 1.14 | 5.2 | 11.05 | 3.63 | 5090 | 190 | 0.54 | 0.005 | 0.46 | 0.05 | 13.45 | 3.4 | 26 | 16.9 | 5.3 | 2.34 | 8.94 | 0.1 | 0.3 | 0.013 | 0.62 | 8.1 | 88 | 0.19 | 90 | 1.4 | 0.02 | 1.9 | 5.9 | 230 | 8.4 | 29.3 | 0.001 | 1.66 | 199.5 | 2.9 | 0.5 | 0.4 | 39 | 0.14 | 0.025 | 1.43 | 0.12 | 1.11 | 1 | 48 | 0.6 | 5 | 34 | 3.9
K291493 | 567084 | 6754209 | 1703 | 2016-09-07 13:12 | K291493 | 1.2 | 0.614 | 8.51 | 1.04 | 6130 | 280 | 0.42 | 0.01 | 0.43 | 0.12 | 7.36 | 1.2 | 34 | 3.82 | 2 | 4.18 | 1.63 | 0.08 | 0.05 | 0.007 | 0.12 | 4.6 | 125 | 0.1 | 95 | 17.85 | 0.02 | 0.2 | 2.9 | 40 | 4.8 | 5 | 0.001 | 1.33 | 258 | 0.9 | 0.5 | 0.2 | 50 | 0.025 | 0.025 | 0.23 | 0.013 | 1.05 | 0.5 | 23 | 0.1 | 6.4 | 67 | 0.6
K291494 | 567073 | 6754183 | 1711 | 2016-09-07 13:24 | K291494 | 1.28 | 6.52 | 13.85 | 1.82 | 10001 | 170 | 0.73 | 0.005 | 1.99 | 0.27 | 11 | 12.1 | 25 | 12.1 | 7.2 | 4.02 | 4.55 | 0.09 | 0.1 | 0.015 | 0.45 | 6.7 | 117 | 0.68 | 415 | 9.12 | 0.02 | 0.6 | 14 | 100 | 14.9 | 18.5 | 0.001 | 3.18 | 401 | 1.7 | 1 | 0.2 | 86.2 | 0.05 | 0.025 | 0.53 | 0.039 | 1.65 | 0.7 | 42 | 0.4 | 8.5 | 251 | 1.4
K291495 | 567035 | 6754154 | 1716 | 2016-09-07 13:57 | K291495 | 1.7 | 0.136 | 0.87 | 3.66 | 292 | 470 | 0.44 | 0.01 | 7.06 | 0.04 | 11.4 | 4.2 | 24 | 3.86 | 4.8 | 2.54 | 7.41 | 0.09 | 0.3 | 0.016 | 1.44 | 6.2 | 56.6 | 1.54 | 875 | 1.54 | 0.21 | 1.9 | 5.9 | 350 | 6.9 | 40.7 | 0.001 | 0.18 | 27.2 | 4.3 | 0.5 | 0.4 | 228 | 0.14 | 0.025 | 1.76 | 0.12 | 0.5 | 1.6 | 52 | 0.7 | 8.4 | 25 | 6.2
K291496 | 567036 | 6754151 | 1716 | 2016-09-07 14:05 | K291496 | 1.71 | 0.021 | 0.89 | 2.21 | 65.5 | 100 | 0.47 | 0.005 | 7.13 | 0.05 | 9.23 | 4.6 | 19 | 5.59 | 1.5 | 2.35 | 5.61 | 0.09 | 0.1 | 0.008 | 0.47 | 5.5 | 73.4 | 1.72 | 1420 | 0.65 | 0.01 | 0.9 | 5.7 | 150 | 2.9 | 22.5 | 0.001 | 0.07 | 23.4 | 2.5 | 0.5 | 0.2 | 161 | 0.06 | 0.025 | 0.75 | 0.054 | 0.24 | 1 | 34 | 0.3 | 8.4 | 32 | 3.3
K291497 | 567023 | 6754131 | 1719 | 2016-09-07 14:11 | K291497 | 0.91 | 1.785 | 92.9 | 1.72 | 2720 | 130 | 0.73 | 0.02 | 8.26 | 0.07 | 13.35 | 6.9 | 18 | 11.95 | 3.4 | 3.34 | 4.65 | 0.09 | 0.2 | 0.01 | 0.42 | 7.4 | 78.5 | 2.74 | 1620 | 1.89 | 0.01 | 0.8 | 8.4 | 100 | 8.5 | 18.8 | 0.001 | 0.55 | 115 | 2.5 | 1 | 0.2 | 253 | 0.06 | 0.025 | 0.78 | 0.05 | 0.41 | 0.9 | 33 | 0.3 | 12.2 | 43 | 4
K291498 | 567131 | 6753899 | 1771 | 2016-09-07 15:17 | K291498 | 1.45 | 1.44 | 6.6 | 6.36 | 6950 | 1060 | 0.52 | 0.005 | 0.21 | 0.06 | 20.7 | 3.7 | 36 | 19.35 | 2.9 | 2.64 | 12.8 | 0.11 | 0.5 | 0.026 | 1.86 | 10.4 | 95.5 | 0.09 | 61 | 0.51 | 1.24 | 3.7 | 5.8 | 540 | 10.1 | 61.3 | 0.001 | 1.17 | 257 | 6.5 | 0.5 | 0.6 | 99.1 | 0.26 | 0.025 | 2.65 | 0.228 | 2.59 | 0.9 | 82 | 1.2 | 7.5 | 59 | 7.6
K291499 | 567135 | 6753899 | 1769 | 2016-09-07 15:17 | K291499 | 1.52 | 1.22 | 6.47 | 6.88 | 5660 | 1030 | 0.64 | 0.01 | 0.21 | 0.05 | 19.15 | 6.2 | 38 | 10.95 | 3.9 | 2.83 | 12.45 | 0.1 | 0.5 | 0.021 | 2.27 | 9.3 | 41.3 | 0.07 | 132 | 0.94 | 2.28 | 3.9 | 8.9 | 550 | 10.5 | 77.4 | 0.001 | 1.48 | 215 | 6.6 | 0.5 | 0.6 | 86.6 | 0.27 | 0.025 | 2.58 | 0.245 | 3.74 | 1.2 | 85 | 1.1 | 9.2 | 63 | 8.2
K291500 | 565879 | 6756538 | 1847 | 2016-10-07 09:06 | K291500 | 0.94 | 0.007 | 0.04 | 5.38 | 27.2 | 730 | 1.01 | 0.01 | 3.22 | 0.04 | 15.95 | 6.9 | 33 | 57.8 | 8.4 | 2.52 | 10.35 | 0.1 | 0.6 | 0.024 | 1.3 | 6.9 | 109 | 0.68 | 553 | 0.51 | 0.04 | 3.2 | 9.8 | 590 | 6.6 | 71.1 | 0.001 | 0.02 | 62.2 | 8 | 1 | 0.5 | 75.8 | 0.22 | 0.025 | 2.04 | 0.218 | 0.73 | 0.6 | 77 | 1.7 | 10.3 | 44 | 10.3
M676351 | 565878 | 6756544 | 1850 | 2016-10-07 09:20 | M676351 | 0.63 | 0.005 | 0.1 | 5.35 | 19.5 | 620 | 1.07 | 0.01 | 3.91 | 0.05 | 15.9 | 6.5 | 33 | 61.3 | 8.3 | 2.57 | 10 | 0.1 | 0.4 | 0.026 | 1.32 | 6.9 | 100.5 | 0.54 | 633 | 0.22 | 0.04 | 3.2 | 7.5 | 580 | 5.2 | 74.6 | 0.001 | 0.02 | 76.6 | 7.7 | 1 | 0.5 | 71.7 | 0.22 | 0.025 | 2.04 | 0.218 | 0.8 | 0.7 | 74 | 1.9 | 10 | 45 | 7.3
M676352 | 565698 | 6756139 | 1771 | 2016-10-07 09:47 | M676352 | 1.02 | 0.848 | 26.1 | 3.32 | 2570 | 350 | 0.58 | 0.01 | 0.08 | 0.09 | 10.4 | 2.8 | 32 | 18.2 | 13.1 | 1.86 | 7.98 | 0.1 | 0.3 | 0.013 | 1.3 | 4.9 | 77.5 | 0.16 | 82 | 0.99 | 0.02 | 2 | 3.7 | 300 | 10.6 | 43.7 | 0.001 | 1.21 | 77.1 | 4.9 | 1 | 0.4 | 21.5 | 0.14 | 0.18 | 1.04 | 0.137 | 0.57 | 0.8 | 64 | 0.3 | 3.4 | 17 | 4.4
M676353 | 565697 | 6756138 | 1776 | 2016-10-07 10:09 | M676353 | 0.89 | 0.682 | 23.7 | 2.8 | 2910 | 450 | 0.76 | 0.01 | 0.11 | 0.07 | 10.35 | 2.1 | 32 | 23.3 | 48.7 | 1.57 | 7.36 | 0.09 | 0.2 | 0.012 | 1.05 | 4.9 | 95.2 | 0.14 | 128 | 0.4 | 0.04 | 1.8 | 2.8 | 320 | 7.6 | 37.5 | 0.001 | 0.61 | 126 | 4.4 | 1 | 0.4 | 28.4 | 0.13 | 0.21 | 0.83 | 0.129 | 0.53 | 0.9 | 55 | 0.4 | 2.8 | 15 | 4.1
M676354 | 566374 | 6756164 | 1814 | 2016-10-07 11:48 | M676354 | 1.07 | 0.413 | 32.2 | 4.23 | 1870 | 630 | 0.91 | 0.02 | 1.59 | 0.16 | 11.75 | 6.8 | 31 | 15.4 | 12.6 | 2.4 | 9.66 | 0.09 | 0.4 | 0.019 | 1.69 | 4.9 | 86 | 0.3 | 845 | 3.84 | 0.1 | 2.6 | 8.9 | 450 | 19.1 | 63.9 | 0.001 | 1.3 | 76.1 | 6.6 | 1 | 0.4 | 49.9 | 0.2 | 0.07 | 1.36 | 0.173 | 0.84 | 1.4 | 62 | 0.6 | 6.2 | 47 | 6.6
M676355 | 566096 | 6756630 | 1955 | 2016-10-07 13:08 | M676355 | 1.22 | 0.84 | 4.03 | 2.09 | 4460 | 230 | 0.69 | 0.01 | 8.05 | 0.37 | 14 | 12 | 20 | 14.75 | 9.1 | 5.53 | 5.43 | 0.1 | 0.2 | 0.012 | 0.84 | 6.5 | 68.6 | 2.7 | 1780 | 0.53 | 0.02 | 1.2 | 14.9 | 170 | 17.5 | 32.6 | 0.001 | 1.93 | 165 | 7.1 | 1 | 0.3 | 86.1 | 0.08 | 0.025 | 0.94 | 0.084 | 0.78 | 2.5 | 78 | 0.9 | 12.2 | 173 | 4.3
M676356 | 566178 | 6756844 | 2039 | 2016-10-07 13:54 | M676356 | 0.87 | 0.438 | 1.25 | 1.78 | 1215 | 400 | 0.56 | 0.01 | 8.68 | 0.07 | 7.73 | 4.6 | 16 | 8.8 | 3.9 | 4.02 | 3.79 | 0.08 | 0.1 | 0.005 | 0.68 | 4.3 | 63.6 | 2.76 | 1560 | 0.18 | 0.09 | 0.9 | 6 | 180 | 4.9 | 24 | 0.001 | 0.35 | 45 | 2.5 | 1 | 0.2 | 169.5 | 0.07 | 0.025 | 0.68 | 0.066 | 0.31 | 2.7 | 28 | 0.4 | 8.4 | 58 | 2.5
M676357 | 566180 | 6756850 | 2053 | 2016-10-07 14:11 | M676357 | 1.02 | 0.85 | 26.5 | 2.05 | 2490 | 810 | 0.5 | 0.01 | 4.58 | 0.17 | 5.8 | 3.3 | 24 | 9.63 | 12.9 | 3.31 | 4.45 | 0.1 | 0.2 | 0.01 | 0.82 | 3 | 84.5 | 1.09 | 874 | 0.31 | 0.02 | 1.1 | 4.7 | 150 | 7.1 | 26.5 | 0.001 | 1.19 | 101.5 | 2.6 | 1 | 0.3 | 87.5 | 0.07 | 0.025 | 0.77 | 0.076 | 0.33 | 0.8 | 31 | 1.1 | 5.2 | 39 | 2.6
M676358 | 566246 | 6756872 | 2059 | 2016-10-07 14:11 | M676358 | 0.77 | 1.695 | 14.55 | 2.06 | 1275 | 210 | 0.41 | 0.005 | 0.11 | 0.11 | 4.38 | 1.6 | 31 | 12.95 | 8.1 | 1.16 | 4.6 | 0.07 | 0.1 | 0.01 | 0.84 | 2.1 | 92.3 | 0.14 | 183 | 0.26 | 0.02 | 1.1 | 3.2 | 90 | 5.5 | 25.6 | 0.001 | 0.46 | 40.8 | 2.5 | 1 | 0.2 | 22.1 | 0.08 | 0.025 | 0.7 | 0.079 | 0.29 | 0.8 | 30 | 0.4 | 2.6 | 17 | 2.6
M676359 | 566238 | 6756882 | 2037 | 2016-10-07 15:04 | M676359 | 0.84 | 1.47 | 3.26 | 1.58 | 1350 | 170 | 0.33 | 0.01 | 0.36 | 0.06 | 12.05 | 3.5 | 32 | 5.2 | 12.1 | 1.99 | 3.41 | 0.09 | 0.1 | 0.015 | 0.64 | 6.4 | 48.8 | 0.19 | 405 | 0.25 | 0.01 | 0.8 | 3.6 | 160 | 3.7 | 20.4 | 0.001 | 0.81 | 31.6 | 2.2 | 1 | 0.2 | 27.7 | 0.06 | 0.025 | 0.61 | 0.058 | 0.27 | 0.9 | 26 | 0.4 | 4.3 | 22 | 2.1
M676360 | 566367 | 6756873 | 1970 | 2016-10-07 15:36 | M676360 | 0.37 | 0.312 | 1835 | 1.08 | 230 | 110 | 0.42 | 0.01 | 0.02 | 5.52 | 2.14 | 0.7 | 30 | 3.62 | 650 | 0.7 | 2.62 | 0.13 | 0.1 | 0.043 | 0.4 | 1.2 | 139 | 0.05 | 137 | 3.87 | 0.02 | 0.1 | 1.8 | 50 | 472 | 13.1 | 0.001 | 0.27 | 534 | 1.3 | 4 | 0.2 | 12.5 | 0.025 | 0.39 | 0.36 | 0.027 | 0.21 | 0.5 | 48 | 0.1 | 1.6 | 172 | 1.2
R503996 | 566971 | 6755569 | 1723 | 2016-09-07 09:04 | R503996 | 0.58 | 5.86 | 3.76 | 0.4 | 9230 | 160 | 0.33 | 0.01 | 0.93 | 0.15 | 1.55 | 1 | 18 | 2.31 | 9.7 | 1.65 | 0.96 | 0.08 | 0.05 | 0.019 | 0.09 | 0.9 | 79.5 | 0.36 | 1630 | 1.43 | 0.01 | 0.1 | 1.6 | 10 | 6.6 | 4.1 | 0.001 | 0.66 | 108 | 0.3 | 2 | 0.1 | 25.7 | 0.025 | 0.15 | 0.06 | 0.006 | 0.21 | 0.2 | 21 | 0.1 | 2 | 39 | 0.25
R503997 | 566979 | 6755574 | 1718 | 2016-09-07 08:59 | R503997 | 2.06 | 0.08 | 2.87 | 4.45 | 250 | 820 | 0.74 | 0.02 | 5.83 | 0.17 | 8.94 | 8.9 | 25 | 6.65 | 22.7 | 2.96 | 8.76 | 0.09 | 0.4 | 0.027 | 0.9 | 4.6 | 79.4 | 1.55 | 921 | 0.69 | 0.02 | 1.7 | 11.7 | 670 | 6 | 37 | 0.001 | 0.36 | 37.1 | 7.9 | 1 | 0.5 | 100.5 | 0.1 | 0.08 | 0.74 | 0.225 | 0.4 | 1.2 | 99 | 2 | 11.4 | 47 | 10
R503998 | 566942 | 6755531 | 1722 | 2016-09-07 09:17 | R503998 | 0.97 | 2.57 | 73.1 | 0.76 | 4340 | 140 | 0.44 | 0.01 | 1.6 | 0.16 | 2.33 | 1.3 | 23 | 2.07 | 35.9 | 1.23 | 1.48 | 0.09 | 0.05 | 0.017 | 0.19 | 1.2 | 120.5 | 0.64 | 2690 | 0.45 | 0.08 | 0.3 | 2.4 | 50 | 16.3 | 8.4 | 0.001 | 0.27 | 84.4 | 0.8 | 1 | 0.2 | 43.8 | 0.025 | 0.09 | 0.16 | 0.02 | 0.14 | 0.4 | 14 | 0.1 | 2.5 | 29 | 0.8
R503999 | 566929 | 6755464 | 1733 | 2016-09-07 09:35 | R503999 | 1.29 | 0.008 | 0.35 | 7.26 | 11.6 | 370 | 0.66 | 0.03 | 4.2 | 0.17 | 19.4 | 35.3 | 247 | 3.54 | 6.2 | 6.67 | 16.1 | 0.11 | 0.3 | 0.052 | 0.87 | 8.1 | 44.5 | 3.69 | 1400 | 0.27 | 2.21 | 6.4 | 92.8 | 680 | 4.1 | 29.1 | 0.001 | 0.005 | 3.64 | 37.9 | 1 | 0.6 | 144.5 | 0.37 | 0.025 | 0.97 | 0.494 | 0.19 | 0.4 | 252 | 1.6 | 14.6 | 83 | 5.3
R504000 | 566923 | 6755465 | 1736 | 2016-09-07 09:32 | R504000 | 0.76 | 0.212 | 2.96 | 6.61 | 1080 | 1590 | 1.05 | 0.01 | 0.11 | 0.02 | 20.5 | 4.1 | 41 | 18.8 | 6.7 | 2.95 | 14.2 | 0.12 | 0.5 | 0.026 | 2.25 | 9.7 | 124.5 | 0.28 | 81 | 0.24 | 0.03 | 4 | 5.3 | 740 | 5 | 98 | 0.001 | 0.97 | 35.1 | 9.3 | 1 | 0.7 | 50.3 | 0.29 | 0.025 | 2.49 | 0.273 | 1.3 | 1.5 | 101 | 0.7 | 5.5 | 14 | 8.6

## Sheet2
SAMPLE | Recvd Wt. | Au | Ag | Al | As | Ba | Be | Bi | Ca | Cd | Ce | Co | Cr | Cs | Cu | Fe | Ga | Ge | Hf | In | K | La | Li | Mg | Mn | Mo | Na | Nb | Ni | P | Pb | Rb | Re | S | Sb | Sc | Se | Sn | Sr | Ta | Te | Th | Ti | Tl | U | V | W | Y | Zn | Zr
K291484 | 1.42 | 0.457 | 6.36 | 3.28 | 1015 | 450 | 1.11 | 0.01 | 1.51 | 0.08 | 9.22 | 5.7 | 26 | 18.35 | 8.6 | 1.78 | 7.62 | 0.08 | 0.3 | 0.014 | 1.23 | 4.5 | 114.5 | 0.43 | 349 | 0.82 | 0.02 | 1.9 | 7 | 320 | 4.4 | 53.3 | <0.002 | 0.73 | 49 | 4.8 | <1 | 0.4 | 45.9 | 0.14 | 0.1 | 1.16 | 0.13 | 1 | 0.9 | 71 | 0.4 | 4 | 26 | 4.3
K291485 | 1.57 | 0.355 | 17.8 | 4.31 | 722 | 560 | 0.92 | 0.01 | 0.98 | 0.06 | 11.15 | 5.5 | 34 | 18.45 | 12.2 | 2.42 | 11.4 | 0.1 | 0.3 | 0.016 | 1.83 | 5 | 79.9 | 0.45 | 188 | 1.51 | 0.02 | 2.7 | 8.2 | 350 | 4.4 | 73.6 | <0.002 | 1.44 | 32.4 | 6.5 | <1 | 0.5 | 38.8 | 0.19 | 0.06 | 1.16 | 0.181 | 1.14 | 0.6 | 81 | 0.4 | 3.5 | 21 | 5.4
K291486 | 1.44 | 0.015 | 0.22 | 1.45 | 35.4 | 280 | 0.6 | <0.01 | 16.3 | 0.08 | 18.75 | 3.7 | 5 | 3.46 | 3.1 | 5.26 | 3.12 | 0.11 | 0.1 | 0.006 | 0.46 | 11.7 | 46 | 4.03 | 2220 | 0.08 | 0.24 | 0.6 | 3.7 | 110 | 3.6 | 15.9 | <0.002 | 0.12 | 3.94 | 2.6 | 1 | <0.2 | 452 | <0.05 | <0.05 | 0.79 | 0.039 | 0.23 | 1.8 | 23 | 0.1 | 24.6 | 28 | 2.2
K291487 | 1.35 | 0.227 | 7.18 | 3.12 | 41.9 | 780 | 0.72 | 0.01 | 11.7 | 0.14 | 14.8 | 11.8 | 6 | 14.4 | 6.3 | 3.68 | 7.39 | 0.09 | 0.2 | 0.012 | 1.08 | 7.3 | 29.7 | 1.89 | 1920 | 3.35 | 0.06 | 1.3 | 7.2 | 220 | 7.8 | 39.8 | <0.002 | 0.08 | 12.45 | 3.3 | 1 | 0.3 | 285 | 0.06 | 0.15 | 0.96 | 0.097 | 0.59 | 2.3 | 57 | 0.5 | 19.7 | 80 | 3.2
K291488 | 1.33 | 0.07 | 1.98 | 0.23 | 40.8 | 40 | 0.36 | <0.01 | 14 | 0.07 | 2.16 | 4.1 | 6 | 1.8 | 0.8 | 3.86 | 0.62 | 0.08 | <0.1 | <0.005 | 0.05 | 1.4 | 50.1 | 4.38 | 1370 | 0.12 | 0.01 | 0.1 | 5.3 | 10 | 2.9 | 2.3 | <0.002 | <0.01 | 19.45 | 0.4 | <1 | <0.2 | 371 | <0.05 | <0.05 | 0.1 | 0.005 | 0.07 | 0.5 | 8 | 0.1 | 4 | 70 | <0.5
K291489 | 0.99 | <0.005 | 0.07 | 0.75 | 7.6 | 70 | 0.51 | <0.01 | 18.85 | 0.05 | 4.19 | 5.5 | 5 | 2.88 | 0.9 | 4.97 | 1.42 | 0.08 | 0.1 | <0.005 | 0.1 | 2.3 | 22.5 | 5.67 | 1670 | 0.06 | 0.01 | 0.4 | 6.8 | 70 | 3.9 | 4.1 | <0.002 | <0.01 | 6 | 1 | <1 | <0.2 | 548 | <0.05 | <0.05 | 0.29 | 0.023 | 0.06 | 0.8 | 19 | 0.2 | 6.2 | 60 | 0.9
K291490 | 1.05 | 0.146 | 1.16 | 2.75 | 216 | 270 | 0.94 | 0.01 | 7.82 | 0.06 | 12.9 | 5.8 | 17 | 10.4 | 2.4 | 3.12 | 6 | 0.1 | 0.3 | 0.011 | 0.77 | 7.3 | 89.8 | 1.48 | 1100 | 0.35 | 0.07 | 1.5 | 7.7 | 270 | 4.9 | 32.8 | <0.002 | 0.12 | 22.2 | 3.9 | <1 | 0.3 | 184 | 0.11 | <0.05 | 1.55 | 0.101 | 0.37 | 1.4 | 43 | 0.3 | 13.4 | 53 | 6.2
K291491 | 1.14 | 12.55 | 93.1 | 0.95 | 5600 | 460 | 0.61 | 0.01 | 13 | 0.1 | 2.93 | 4.5 | 9 | 7.43 | 15.4 | 3.77 | 2.88 | 0.08 | 0.1 | 0.021 | 0.28 | 1.7 | 46.6 | 4.99 | 1440 | 4.83 | 0.01 | 0.5 | 6.2 | 40 | 9.8 | 12.6 | <0.002 | 0.92 | 187 | 0.8 | 2 | 0.3 | 449 | <0.05 | <0.05 | 0.48 | 0.034 | 0.5 | 0.9 | 12 | 0.2 | 2.5 | 47 | 3
K291492 | 1.14 | 5.2 | 11.05 | 3.63 | 5090 | 190 | 0.54 | <0.01 | 0.46 | 0.05 | 13.45 | 3.4 | 26 | 16.9 | 5.3 | 2.34 | 8.94 | 0.1 | 0.3 | 0.013 | 0.62 | 8.1 | 88 | 0.19 | 90 | 1.4 | 0.02 | 1.9 | 5.9 | 230 | 8.4 | 29.3 | <0.002 | 1.66 | 199.5 | 2.9 | <1 | 0.4 | 39 | 0.14 | <0.05 | 1.43 | 0.12 | 1.11 | 1 | 48 | 0.6 | 5 | 34 | 3.9
K291493 | 1.2 | 0.614 | 8.51 | 1.04 | 6130 | 280 | 0.42 | 0.01 | 0.43 | 0.12 | 7.36 | 1.2 | 34 | 3.82 | 2 | 4.18 | 1.63 | 0.08 | <0.1 | 0.007 | 0.12 | 4.6 | 125 | 0.1 | 95 | 17.85 | 0.02 | 0.2 | 2.9 | 40 | 4.8 | 5 | <0.002 | 1.33 | 258 | 0.9 | <1 | 0.2 | 50 | <0.05 | <0.05 | 0.23 | 0.013 | 1.05 | 0.5 | 23 | 0.1 | 6.4 | 67 | 0.6
K291494 | 1.28 | 6.52 | 13.85 | 1.82 | >10000 | 170 | 0.73 | <0.01 | 1.99 | 0.27 | 11 | 12.1 | 25 | 12.1 | 7.2 | 4.02 | 4.55 | 0.09 | 0.1 | 0.015 | 0.45 | 6.7 | 117 | 0.68 | 415 | 9.12 | 0.02 | 0.6 | 14 | 100 | 14.9 | 18.5 | <0.002 | 3.18 | 401 | 1.7 | 1 | 0.2 | 86.2 | 0.05 | <0.05 | 0.53 | 0.039 | 1.65 | 0.7 | 42 | 0.4 | 8.5 | 251 | 1.4
K291495 | 1.7 | 0.136 | 0.87 | 3.66 | 292 | 470 | 0.44 | 0.01 | 7.06 | 0.04 | 11.4 | 4.2 | 24 | 3.86 | 4.8 | 2.54 | 7.41 | 0.09 | 0.3 | 0.016 | 1.44 | 6.2 | 56.6 | 1.54 | 875 | 1.54 | 0.21 | 1.9 | 5.9 | 350 | 6.9 | 40.7 | <0.002 | 0.18 | 27.2 | 4.3 | <1 | 0.4 | 228 | 0.14 | <0.05 | 1.76 | 0.12 | 0.5 | 1.6 | 52 | 0.7 | 8.4 | 25 | 6.2
K291496 | 1.71 | 0.021 | 0.89 | 2.21 | 65.5 | 100 | 0.47 | <0.01 | 7.13 | 0.05 | 9.23 | 4.6 | 19 | 5.59 | 1.5 | 2.35 | 5.61 | 0.09 | 0.1 | 0.008 | 0.47 | 5.5 | 73.4 | 1.72 | 1420 | 0.65 | 0.01 | 0.9 | 5.7 | 150 | 2.9 | 22.5 | <0.002 | 0.07 | 23.4 | 2.5 | <1 | 0.2 | 161 | 0.06 | <0.05 | 0.75 | 0.054 | 0.24 | 1 | 34 | 0.3 | 8.4 | 32 | 3.3
K291497 | 0.91 | 1.785 | 92.9 | 1.72 | 2720 | 130 | 0.73 | 0.02 | 8.26 | 0.07 | 13.35 | 6.9 | 18 | 11.95 | 3.4 | 3.34 | 4.65 | 0.09 | 0.2 | 0.01 | 0.42 | 7.4 | 78.5 | 2.74 | 1620 | 1.89 | 0.01 | 0.8 | 8.4 | 100 | 8.5 | 18.8 | <0.002 | 0.55 | 115 | 2.5 | 1 | 0.2 | 253 | 0.06 | <0.05 | 0.78 | 0.05 | 0.41 | 0.9 | 33 | 0.3 | 12.2 | 43 | 4
K291498 | 1.45 | 1.44 | 6.6 | 6.36 | 6950 | 1060 | 0.52 | <0.01 | 0.21 | 0.06 | 20.7 | 3.7 | 36 | 19.35 | 2.9 | 2.64 | 12.8 | 0.11 | 0.5 | 0.026 | 1.86 | 10.4 | 95.5 | 0.09 | 61 | 0.51 | 1.24 | 3.7 | 5.8 | 540 | 10.1 | 61.3 | <0.002 | 1.17 | 257 | 6.5 | <1 | 0.6 | 99.1 | 0.26 | <0.05 | 2.65 | 0.228 | 2.59 | 0.9 | 82 | 1.2 | 7.5 | 59 | 7.6
K291499 | 1.52 | 1.22 | 6.47 | 6.88 | 5660 | 1030 | 0.64 | 0.01 | 0.21 | 0.05 | 19.15 | 6.2 | 38 | 10.95 | 3.9 | 2.83 | 12.45 | 0.1 | 0.5 | 0.021 | 2.27 | 9.3 | 41.3 | 0.07 | 132 | 0.94 | 2.28 | 3.9 | 8.9 | 550 | 10.5 | 77.4 | <0.002 | 1.48 | 215 | 6.6 | <1 | 0.6 | 86.6 | 0.27 | <0.05 | 2.58 | 0.245 | 3.74 | 1.2 | 85 | 1.1 | 9.2 | 63 | 8.2
K291500 | 0.94 | 0.007 | 0.04 | 5.38 | 27.2 | 730 | 1.01 | 0.01 | 3.22 | 0.04 | 15.95 | 6.9 | 33 | 57.8 | 8.4 | 2.52 | 10.35 | 0.1 | 0.6 | 0.024 | 1.3 | 6.9 | 109 | 0.68 | 553 | 0.51 | 0.04 | 3.2 | 9.8 | 590 | 6.6 | 71.1 | <0.002 | 0.02 | 62.2 | 8 | 1 | 0.5 | 75.8 | 0.22 | <0.05 | 2.04 | 0.218 | 0.73 | 0.6 | 77 | 1.7 | 10.3 | 44 | 10.3
M676351 | 0.63 | 0.005 | 0.1 | 5.35 | 19.5 | 620 | 1.07 | 0.01 | 3.91 | 0.05 | 15.9 | 6.5 | 33 | 61.3 | 8.3 | 2.57 | 10 | 0.1 | 0.4 | 0.026 | 1.32 | 6.9 | 100.5 | 0.54 | 633 | 0.22 | 0.04 | 3.2 | 7.5 | 580 | 5.2 | 74.6 | <0.002 | 0.02 | 76.6 | 7.7 | 1 | 0.5 | 71.7 | 0.22 | <0.05 | 2.04 | 0.218 | 0.8 | 0.7 | 74 | 1.9 | 10 | 45 | 7.3
M676352 | 1.02 | 0.848 | 26.1 | 3.32 | 2570 | 350 | 0.58 | 0.01 | 0.08 | 0.09 | 10.4 | 2.8 | 32 | 18.2 | 13.1 | 1.86 | 7.98 | 0.1 | 0.3 | 0.013 | 1.3 | 4.9 | 77.5 | 0.16 | 82 | 0.99 | 0.02 | 2 | 3.7 | 300 | 10.6 | 43.7 | <0.002 | 1.21 | 77.1 | 4.9 | 1 | 0.4 | 21.5 | 0.14 | 0.18 | 1.04 | 0.137 | 0.57 | 0.8 | 64 | 0.3 | 3.4 | 17 | 4.4
M676353 | 0.89 | 0.682 | 23.7 | 2.8 | 2910 | 450 | 0.76 | 0.01 | 0.11 | 0.07 | 10.35 | 2.1 | 32 | 23.3 | 48.7 | 1.57 | 7.36 | 0.09 | 0.2 | 0.012 | 1.05 | 4.9 | 95.2 | 0.14 | 128 | 0.4 | 0.04 | 1.8 | 2.8 | 320 | 7.6 | 37.5 | <0.002 | 0.61 | 126 | 4.4 | 1 | 0.4 | 28.4 | 0.13 | 0.21 | 0.83 | 0.129 | 0.53 | 0.9 | 55 | 0.4 | 2.8 | 15 | 4.1
M676354 | 1.07 | 0.413 | 32.2 | 4.23 | 1870 | 630 | 0.91 | 0.02 | 1.59 | 0.16 | 11.75 | 6.8 | 31 | 15.4 | 12.6 | 2.4 | 9.66 | 0.09 | 0.4 | 0.019 | 1.69 | 4.9 | 86 | 0.3 | 845 | 3.84 | 0.1 | 2.6 | 8.9 | 450 | 19.1 | 63.9 | <0.002 | 1.3 | 76.1 | 6.6 | 1 | 0.4 | 49.9 | 0.2 | 0.07 | 1.36 | 0.173 | 0.84 | 1.4 | 62 | 0.6 | 6.2 | 47 | 6.6
M676355 | 1.22 | 0.84 | 4.03 | 2.09 | 4460 | 230 | 0.69 | 0.01 | 8.05 | 0.37 | 14 | 12 | 20 | 14.75 | 9.1 | 5.53 | 5.43 | 0.1 | 0.2 | 0.012 | 0.84 | 6.5 | 68.6 | 2.7 | 1780 | 0.53 | 0.02 | 1.2 | 14.9 | 170 | 17.5 | 32.6 | <0.002 | 1.93 | 165 | 7.1 | 1 | 0.3 | 86.1 | 0.08 | <0.05 | 0.94 | 0.084 | 0.78 | 2.5 | 78 | 0.9 | 12.2 | 173 | 4.3
M676356 | 0.87 | 0.438 | 1.25 | 1.78 | 1215 | 400 | 0.56 | 0.01 | 8.68 | 0.07 | 7.73 | 4.6 | 16 | 8.8 | 3.9 | 4.02 | 3.79 | 0.08 | 0.1 | 0.005 | 0.68 | 4.3 | 63.6 | 2.76 | 1560 | 0.18 | 0.09 | 0.9 | 6 | 180 | 4.9 | 24 | <0.002 | 0.35 | 45 | 2.5 | 1 | 0.2 | 169.5 | 0.07 | <0.05 | 0.68 | 0.066 | 0.31 | 2.7 | 28 | 0.4 | 8.4 | 58 | 2.5
M676357 | 1.02 | 0.85 | 26.5 | 2.05 | 2490 | 810 | 0.5 | 0.01 | 4.58 | 0.17 | 5.8 | 3.3 | 24 | 9.63 | 12.9 | 3.31 | 4.45 | 0.1 | 0.2 | 0.01 | 0.82 | 3 | 84.5 | 1.09 | 874 | 0.31 | 0.02 | 1.1 | 4.7 | 150 | 7.1 | 26.5 | <0.002 | 1.19 | 101.5 | 2.6 | 1 | 0.3 | 87.5 | 0.07 | <0.05 | 0.77 | 0.076 | 0.33 | 0.8 | 31 | 1.1 | 5.2 | 39 | 2.6
M676358 | 0.77 | 1.695 | 14.55 | 2.06 | 1275 | 210 | 0.41 | <0.01 | 0.11 | 0.11 | 4.38 | 1.6 | 31 | 12.95 | 8.1 | 1.16 | 4.6 | 0.07 | 0.1 | 0.01 | 0.84 | 2.1 | 92.3 | 0.14 | 183 | 0.26 | 0.02 | 1.1 | 3.2 | 90 | 5.5 | 25.6 | <0.002 | 0.46 | 40.8 | 2.5 | 1 | 0.2 | 22.1 | 0.08 | <0.05 | 0.7 | 0.079 | 0.29 | 0.8 | 30 | 0.4 | 2.6 | 17 | 2.6
M676359 | 0.84 | 1.47 | 3.26 | 1.58 | 1350 | 170 | 0.33 | 0.01 | 0.36 | 0.06 | 12.05 | 3.5 | 32 | 5.2 | 12.1 | 1.99 | 3.41 | 0.09 | 0.1 | 0.015 | 0.64 | 6.4 | 48.8 | 0.19 | 405 | 0.25 | 0.01 | 0.8 | 3.6 | 160 | 3.7 | 20.4 | <0.002 | 0.81 | 31.6 | 2.2 | 1 | 0.2 | 27.7 | 0.06 | <0.05 | 0.61 | 0.058 | 0.27 | 0.9 | 26 | 0.4 | 4.3 | 22 | 2.1
M676360 | 0.37 | 0.312 | 1835 | 1.08 | 230 | 110 | 0.42 | 0.01 | 0.02 | 5.52 | 2.14 | 0.7 | 30 | 3.62 | 650 | 0.7 | 2.62 | 0.13 | 0.1 | 0.043 | 0.4 | 1.2 | 139 | 0.05 | 137 | 3.87 | 0.02 | 0.1 | 1.8 | 50 | 472 | 13.1 | <0.002 | 0.27 | 534 | 1.3 | 4 | 0.2 | 12.5 | <0.05 | 0.39 | 0.36 | 0.027 | 0.21 | 0.5 | 48 | 0.1 | 1.6 | 172 | 1.2
R503996 | 0.58 | 5.86 | 3.76 | 0.4 | 9230 | 160 | 0.33 | 0.01 | 0.93 | 0.15 | 1.55 | 1 | 18 | 2.31 | 9.7 | 1.65 | 0.96 | 0.08 | <0.1 | 0.019 | 0.09 | 0.9 | 79.5 | 0.36 | 1630 | 1.43 | 0.01 | 0.1 | 1.6 | 10 | 6.6 | 4.1 | <0.002 | 0.66 | 108 | 0.3 | 2 | <0.2 | 25.7 | <0.05 | 0.15 | 0.06 | 0.006 | 0.21 | 0.2 | 21 | 0.1 | 2 | 39 | <0.5
R503997 | 2.06 | 0.08 | 2.87 | 4.45 | 250 | 820 | 0.74 | 0.02 | 5.83 | 0.17 | 8.94 | 8.9 | 25 | 6.65 | 22.7 | 2.96 | 8.76 | 0.09 | 0.4 | 0.027 | 0.9 | 4.6 | 79.4 | 1.55 | 921 | 0.69 | 0.02 | 1.7 | 11.7 | 670 | 6 | 37 | <0.002 | 0.36 | 37.1 | 7.9 | 1 | 0.5 | 100.5 | 0.1 | 0.08 | 0.74 | 0.225 | 0.4 | 1.2 | 99 | 2 | 11.4 | 47 | 10
R503998 | 0.97 | 2.57 | 73.1 | 0.76 | 4340 | 140 | 0.44 | 0.01 | 1.6 | 0.16 | 2.33 | 1.3 | 23 | 2.07 | 35.9 | 1.23 | 1.48 | 0.09 | <0.1 | 0.017 | 0.19 | 1.2 | 120.5 | 0.64 | 2690 | 0.45 | 0.08 | 0.3 | 2.4 | 50 | 16.3 | 8.4 | <0.002 | 0.27 | 84.4 | 0.8 | 1 | 0.2 | 43.8 | <0.05 | 0.09 | 0.16 | 0.02 | 0.14 | 0.4 | 14 | 0.1 | 2.5 | 29 | 0.8
R503999 | 1.29 | 0.008 | 0.35 | 7.26 | 11.6 | 370 | 0.66 | 0.03 | 4.2 | 0.17 | 19.4 | 35.3 | 247 | 3.54 | 6.2 | 6.67 | 16.1 | 0.11 | 0.3 | 0.052 | 0.87 | 8.1 | 44.5 | 3.69 | 1400 | 0.27 | 2.21 | 6.4 | 92.8 | 680 | 4.1 | 29.1 | <0.002 | <0.01 | 3.64 | 37.9 | 1 | 0.6 | 144.5 | 0.37 | <0.05 | 0.97 | 0.494 | 0.19 | 0.4 | 252 | 1.6 | 14.6 | 83 | 5.3
R504000 | 0.76 | 0.212 | 2.96 | 6.61 | 1080 | 1590 | 1.05 | 0.01 | 0.11 | 0.02 | 20.5 | 4.1 | 41 | 18.8 | 6.7 | 2.95 | 14.2 | 0.12 | 0.5 | 0.026 | 2.25 | 9.7 | 124.5 | 0.28 | 81 | 0.24 | 0.03 | 4 | 5.3 | 740 | 5 | 98 | <0.002 | 0.97 | 35.1 | 9.3 | 1 | 0.7 | 50.3 | 0.29 | <0.05 | 2.49 | 0.273 | 1.3 | 1.5 | 101 | 0.7 | 5.5 | 14 | 8.6