## Sheet1
Cowley Park 2016 Drilling
Azimuth: | 10 |  | Datum: | Nad 83 | Easting: | 505738
Dip angle: | 45 |  | NTS: | 105D 10 | Northing: | 6715416
Length: | 201.17m |  | Zone: | 8
Elevation: |  |  | Hole #: | LDN16-02
[13 empty] | Au-AA23 | ME-ICP41 | ME-ICP41 | ME-ICP41 | ME-ICP41 | ME-ICP41 | ME-ICP41 | ME-ICP41 | ME-ICP41 | ME-ICP41 | ME-ICP41 | ME-ICP41 | ME-ICP41 | ME-ICP41 | ME-ICP41 | ME-ICP41 | ME-ICP41 | ME-ICP41 | ME-ICP41 | ME-ICP41 | ME-ICP41 | ME-ICP41 | ME-ICP41 | ME-ICP41 | ME-ICP41 | ME-ICP41 | ME-ICP41 | ME-ICP41 | ME-ICP41 | ME-ICP41 | ME-ICP41 | ME-ICP41 | ME-ICP41 | ME-ICP41 | ME-ICP41 | ME-ICP41 | Cu-OG46
From | To | Description | [5 empty] | Sampling |  |  |  | SAMPLE | Au | Ag | Al | As | B | Ba | Be | Bi | Ca | Cd | Co | Cr | Cu | Fe | Ga | Hg | K | La | Mg | Mn | Mo | Na | Ni | P | Pb | S | Sb | Sc | Sr | Th | Ti | Tl | U | V | W | Zn | Cu
Feet |  | Lithology |  |  | Alteration |  | Mineralization | From | To | Interval | Sample ID | DESCRIPTION | ppm | ppm | % | ppm | ppm | ppm | ppm | ppm | % | ppm | ppm | ppm | ppm | % | ppm | ppm | % | ppm | % | ppm | ppm | % | ppm | ppm | ppm | % | ppm | ppm | ppm | ppm | % | ppm | ppm | ppm | ppm | ppm | %
0 | 1 | overburden - glacial till
1 | 60 | grey-white medium to fine grained marble locally disseminated pyrite and sections of euhedral green grossular garnet. |  |  |  |  | minor disseminated pyrite generally <2%. From 20-26ft disseminated pyrite up to 5% and concentrating in fractures and into coarse clots with minor cpy in more fractured sections. | 21' | 23' | 2' | W796792 | W796792 | <0.005 | 0.3 | 1.6 | 16 | <10 | 110 | <0.5 | <2 | 0.79 | <0.5 | 26 | 114 | 149 | 4.85 | 10 | <1 | 0.49 | 10 | 2.22 | 295 | 9 | 0.08 | 25 | 1080 | 2 | 3.03 | 2 | 7 | 82 | <20 | 0.23 | <10 | <10 | 115 | <10 | 30
[8 empty] | 23' | 25' | 2' | W796793 | W796793 | <0.005 | 0.2 | 2.29 | 10 | <10 | 80 | <0.5 | <2 | 0.73 | <0.5 | 26 | 143 | 105 | 4.84 | 10 | <1 | 0.96 | 10 | 3.33 | 331 | 10 | 0.06 | 28 | 1110 | <2 | 2.68 | 3 | 6 | 54 | <20 | 0.29 | <10 | <10 | 131 | <10 | 38
[8 empty] | 25' | 27' | 2' | W796794 | W796794 | <0.005 | <0.2 | 1.23 | 7 | <10 | 220 | <0.5 | <2 | 14.8 | <0.5 | 25 | 47 | 85 | 2.76 | <10 | <1 | 0.42 | 10 | 1.2 | 190 | 6 | 0.05 | 15 | 740 | 2 | 1.89 | 2 | 2 | 517 | <20 | 0.13 | <10 | <10 | 47 | <10 | 20
[8 empty] | 27' | 28' | 2' | W796795 | W796795 | <0.005 | 0.2 | 0.16 | 4 | <10 | 40 | <0.5 | <2 | >25.0 | 0.6 | 2 | 1 | 161 | 0.57 | <10 | 2 | 0.01 | <10 | 0.08 | 94 | 3 | 0.01 | 11 | 250 | 3 | 0.47 | <2 | <1 | 1320 | <20 | <0.01 | <10 | <10 | 1 | <10 | 26
60 | 79.5 | fine grained intermediate dyke |  |  | minor fractures with calcite veinlets and chlorite minor clay.
79.5 | 152 | grey-white medium to fine grained marble locally disseminated pyrite and sections of euhedral green grossular garnet and wollastonite. Locally limestone is brecciated from karsting. Locally large lenses of fine grained mudstone. |  |  | minor clay and chlorite along in minute fractures.
152 | 161.5 | sharp contact (45 to CA) with coarse garnet-wollastonite-calcite calc silicate skarn that varies in fine grained garnet-chlorite-actinolite-wollastonite and minor thulite skarn. |  |  | minor calcite veinlets and clay and along fractures |  | disseminated pyrite with minor chalcopyrite up to 15% and concentrating in minute fracture 158-161.5ft. | 156' | 158' | 2' | W796796 | W796796 | <0.005 | 0.2 | 1.26 | 5 | <10 | 20 | <0.5 | <2 | 16.2 | 0.5 | 4 | 24 | 425 | 1.73 | <10 | <1 | 0.05 | 10 | 0.93 | 534 | 15 | 0.02 | 7 | 330 | 6 | 0.5 | <2 | 2 | 409 | <20 | 0.04 | <10 | <10 | 24 | <10 | 54
[8 empty] | 158' | 160' | 2' | W796797 | W796797 | 0.006 | 0.5 | 1.34 | 8 | <10 | 20 | <0.5 | <2 | 4.33 | <0.5 | 16 | 45 | 1145 | 1.94 | <10 | <1 | 0.07 | 10 | 1.15 | 341 | 14 | 0.07 | 19 | 770 | 4 | 1 | <2 | 3 | 188 | <20 | 0.06 | <10 | <10 | 41 | <10 | 63
[8 empty] | 160' | 161.5' | 1.5' | W796798 | W796798 | 0.005 | 0.6 | 1.9 | 12 | <10 | 30 | <0.5 | <2 | 1.48 | <0.5 | 28 | 14 | 1865 | 2.54 | <10 | <1 | 0.06 | 10 | 0.34 | 74 | 18 | 0.23 | 18 | 690 | <2 | 1.74 | <2 | <1 | 325 | <20 | 0.08 | <10 | <10 | 18 | <10 | 34
161.5 | 167 | medium grained porphyritic hornblende quartz diorite. |  |  | oxidized fracture surfaces minor chloritization of hornblende grains.
167 | 185.25 | coarse garnet wollastonite skarn with minor epidote and thulite |  |  | minor epidote forming localized pervasive alteration |  | minor interstial clots of chalcopyrite and magnetite.
185.25 | 196.5 | transitions into fine grained garnet-chlorite-actinolite-wollastonite and minor thulite skarn. |  |  | minor chloritization |  |  | 185.5' | 187.25' | 1.75' | W796799 | W796799 | <0.005 | 0.2 | 1.33 | 10 | <10 | 70 | <0.5 | <2 | 1.51 | <0.5 | 8 | 28 | 277 | 1.84 | 10 | <1 | 0.16 | 10 | 1.1 | 136 | 50 | 0.09 | 12 | 890 | 3 | 0.65 | 3 | 1 | 179 | <20 | 0.13 | <10 | <10 | 49 | <10 | 32
[8 empty] | 187.25' | 189.25' | 2' | W796800 | W796800 | <0.005 | <0.2 | 2.29 | 7 | <10 | 60 | <0.5 | <2 | 3.36 | <0.5 | 11 | 53 | 473 | 4.14 | 10 | <1 | 0.13 | <10 | 2.38 | 442 | 35 | 0.06 | 11 | 930 | 6 | 0.78 | 2 | 7 | 176 | <20 | 0.23 | <10 | <10 | 132 | <10 | 65
[8 empty] | 189.25' | 191.25' | 2' | W796801 | W796801 | 0.007 | 0.7 | 2.5 | 49 | <10 | 30 | <0.5 | 2 | 3.89 | 1.1 | 24 | 144 | 2540 | 6.62 | 10 | <1 | 0.09 | 10 | 2.12 | 487 | 18 | 0.1 | 47 | 1050 | 33 | 2.93 | <2 | 9 | 183 | <20 | 0.19 | <10 | <10 | 134 | <10 | 78
[8 empty] | 191.25' | 193.25' | 2' | W796802 | W796802 | 0.005 | 0.2 | 1.52 | 9 | <10 | 30 | <0.5 | <2 | 4.13 | 0.8 | 10 | 80 | 728 | 2.6 | 10 | <1 | 0.06 | 10 | 1.63 | 396 | 48 | 0.06 | 18 | 790 | 29 | 0.76 | <2 | 6 | 169 | <20 | 0.1 | <10 | <10 | 74 | <10 | 56
[8 empty] | 193.25' | 195' | 1.75' | W796803 | W796803 | 0.016 | 0.9 | 1.11 | 7 | <10 | 60 | <0.5 | <2 | 1.52 | <0.5 | 24 | 26 | 2480 | 1.9 | <10 | <1 | 0.06 | 10 | 0.35 | 133 | 45 | 0.1 | 25 | 920 | <2 | 1.26 | <2 | 1 | 1485 | <20 | 0.1 | <10 | <10 | 28 | <10 | 48
[8 empty] | 195' | 196' | 1' | W796804 | W796804 | 0.005 | 0.2 | 1.57 | 7 | <10 | 20 | <0.5 | <2 | 2.79 | <0.5 | 6 | 41 | 779 | 1.01 | <10 | <1 | 0.03 | 10 | 0.36 | 217 | 17 | 0.1 | 6 | 950 | 2 | 0.21 | <2 | 1 | 271 | <20 | 0.12 | <10 | <10 | 35 | <10 | 63
196.5 | 210 | porphyritic apalite dominated by orthoclase with tabular plag phenocrysts with minor hornblende. |  |  | epidote and minor clay. Lower contact is clay altered to rubble. |  | local isolated clots of chalcopyrite up to 0.5 cm.
210 | 269.5 | fine grained garnet-actinolite-wollastonite and minor thulite calc-silicate skarn. Local horizons of coarse red-brown garnet |  |  | pervasive chloritization and along fracture surfaces with minor clay and calcite. |  | strongly disseminated pyrite up to 15%. 242-250ft pyrite and lesser chalcopyrite form large massive interstial clots in local breccias. 252.5 to 255 coarse red-brown garnet section with interstial globules of moly up to 0.5cm wide.
[8 empty] | 215' | 217' | 2' | W796805 | W796805 | 0.006 | 0.2 | 1.66 | 23 | <10 | 100 | <0.5 | <2 | 0.98 | <0.5 | 25 | 121 | 695 | 3.9 | 10 | <1 | 0.2 | 10 | 1.6 | 224 | 25 | 0.06 | 25 | 1090 | <2 | 1.58 | <2 | 2 | 92 | <20 | 0.23 | <10 | <10 | 99 | <10 | 36
[8 empty] | 217' | 219' | 2' | W796806 | W796806 | 0.007 | 0.3 | 1.61 | 35 | <10 | 70 | <0.5 | 2 | 1.54 | <0.5 | 25 | 114 | 1140 | 3.89 | 10 | 1 | 0.13 | 10 | 1.68 | 259 | 50 | 0.06 | 25 | 1110 | 2 | 1.72 | <2 | 2 | 66 | <20 | 0.24 | <10 | <10 | 103 | <10 | 37
[8 empty] | 219' | 221' | 2' | W796807 | W796807 | 0.007 | <0.2 | 1.5 | 45 | <10 | 50 | <0.5 | <2 | 0.8 | <0.5 | 29 | 108 | 590 | 3.92 | 10 | <1 | 0.06 | 10 | 1.42 | 187 | 13 | 0.08 | 26 | 1110 | <2 | 1.85 | <2 | 1 | 82 | <20 | 0.22 | <10 | <10 | 89 | <10 | 32
[8 empty] | 221' | 222.5' | 1.5' | W796808 | W796808 | 0.01 | 0.5 | 1.87 | 11 | <10 | 40 | <0.5 | <2 | 1.44 | <0.5 | 20 | 66 | 1830 | 2.42 | 10 | <1 | 0.07 | 10 | 0.78 | 121 | 64 | 0.17 | 20 | 1190 | <2 | 1.41 | <2 | 1 | 219 | <20 | 0.17 | <10 | <10 | 52 | <10 | 38
[8 empty] | 225' | 226' | 1' | W796809 | W796809 | 0.018 | 0.9 | 1.46 | 41 | <10 | 70 | <0.5 | <2 | 0.74 | <0.5 | 29 | 127 | 3220 | 3.89 | 10 | <1 | 0.17 | 10 | 1.56 | 211 | 30 | 0.07 | 33 | 1130 | <2 | 1.9 | <2 | 1 | 39 | <20 | 0.24 | <10 | <10 | 93 | <10 | 69
[8 empty] | 229.25' | 231.25' | 2' | W796810 | W796810 | 0.029 | 1.7 | 0.96 | 22 | <10 | 40 | <0.5 | <2 | 0.79 | <0.5 | 23 | 70 | 6140 | 2.65 | <10 | <1 | 0.09 | 10 | 0.85 | 131 | 25 | 0.07 | 26 | 1080 | <2 | 1.37 | <2 | 1 | 70 | <20 | 0.19 | <10 | <10 | 62 | <10 | 44
[8 empty] | 231.25' | 233.25' | 2' | W796811 | W796811 | 0.037 | 2.5 | 1.16 | 16 | <10 | 40 | <0.5 | <2 | 0.84 | <0.5 | 25 | 79 | 8240 | 2.87 | <10 | 1 | 0.1 | 10 | 1.05 | 163 | 16 | 0.08 | 28 | 1080 | <2 | 1.51 | <2 | 2 | 53 | <20 | 0.21 | <10 | <10 | 71 | <10 | 51
[8 empty] | 233.25' | 235' | 1.75' | W796812 | W796812 | 0.055 | 3.2 | 1.06 | 14 | <10 | 20 | <0.5 | 2 | 0.78 | 0.5 | 25 | 66 | 9560 | 2.82 | <10 | <1 | 0.05 | 10 | 0.94 | 157 | 8 | 0.06 | 30 | 1100 | <2 | 1.63 | <2 | 1 | 38 | <20 | 0.18 | <10 | <10 | 59 | <10 | 54
[8 empty] | Blank Material |  |  | W796813 | W796813 | <0.005 | <0.2 | 0.02 | <2 | <10 | 20 | <0.5 | <2 | >25.0 | <0.5 | <1 | <1 | 13 | 0.09 | <10 | 2 | <0.01 | <10 | 0.58 | 96 | <1 | 0.01 | <1 | 70 | <2 | 0.02 | <2 | <1 | 93 | <20 | <0.01 | <10 | <10 | <1 | <10 | <2
[8 empty] | 235' | 236.5' | 1.5' | W796814 | W796814 | 0.033 | 1.7 | 1.44 | 14 | <10 | 20 | <0.5 | <2 | 0.89 | <0.5 | 23 | 80 | 4920 | 2.87 | 10 | <1 | 0.04 | 10 | 1.21 | 170 | 21 | 0.06 | 26 | 1120 | <2 | 1.38 | <2 | 1 | 49 | <20 | 0.18 | <10 | <10 | 70 | <10 | 44
[8 empty] | 241' | 242.25' | 1.25' | W796815 | W796815 | 0.04 | 0.9 | 1.15 | 2 | <10 | 40 | <0.5 | 4 | 2.27 | <0.5 | 5 | 8 | 1480 | 0.95 | <10 | <1 | 0.03 | 10 | 0.23 | 157 | 30 | 0.08 | 6 | 680 | 2 | 0.44 | <2 | 1 | 139 | <20 | 0.08 | <10 | <10 | 20 | <10 | 25
[8 empty] | 242.75' | 244.75' | 2' | W796816 | W796816 | 0.066 | 4.9 | 1.39 | 12 | <10 | 80 | <0.5 | 15 | 1.54 | 0.7 | 18 | 87 | >10000 | 3.04 | 10 | <1 | 0.18 | 10 | 1.07 | 205 | 44 | 0.07 | 40 | 1170 | <2 | 1.71 | <2 | 2 | 85 | <20 | 0.19 | <10 | <10 | 77 | <10 | 65 | 1.105
[8 empty] | 244.75' | 246.75' | 2' | W796817 | W796817 | 0.103 | 5.7 | 1.73 | 10 | <10 | 100 | <0.5 | 10 | 0.86 | 0.6 | 26 | 139 | >10000 | 3.33 | 10 | <1 | 0.49 | 10 | 2.02 | 189 | 17 | 0.06 | 63 | 1130 | <2 | 1.96 | <2 | 3 | 79 | <20 | 0.27 | <10 | <10 | 84 | <10 | 64 | 1.285
[8 empty] | 246.75' | 248' | 1.25' | W796818 | W796818 | <0.005 | 0.3 | 1.16 | 15 | <10 | 60 | <0.5 | <2 | 0.7 | <0.5 | 9 | 11 | 711 | 1.88 | 10 | <1 | 0.37 | <10 | 1.26 | 99 | 109 | 0.07 | 5 | 650 | <2 | 0.76 | <2 | 2 | 51 | <20 | 0.13 | <10 | <10 | 45 | <10 | 26
[8 empty] | 248' | 249.25' | 1.25' | W796819 | W796819 | 0.006 | 0.2 | 0.5 | 4 | <10 | 30 | <0.5 | <2 | 0.63 | <0.5 | 7 | 5 | 510 | 1.11 | <10 | <1 | 0.08 | 10 | 0.23 | 57 | 6 | 0.09 | 5 | 680 | <2 | 0.67 | <2 | 1 | 57 | <20 | 0.09 | <10 | <10 | 17 | <10 | 16
[8 empty] | 253' | 255' | 2' | W796820 | W796820 | <0.005 | <0.2 | 1.6 | 7 | <10 | <10 | <0.5 | <2 | 11.3 | <0.5 | 1 | 7 | 232 | 6.28 | 10 | 1 | <0.01 | <10 | 0.04 | 1100 | 516 | 0.01 | <1 | 370 | 4 | 0.06 | <2 | <1 | 32 | <20 | 0.03 | <10 | 10 | 20 | 360 | 5
[8 empty] | 255' | 257' | 2' | W796821 | W796821 | <0.005 | 0.2 | 1.33 | 15 | <10 | 40 | <0.5 | <2 | 4.56 | <0.5 | 11 | 39 | 594 | 4.21 | 10 | 1 | 0.04 | 10 | 0.65 | 484 | 108 | 0.05 | 22 | 1290 | 2 | 0.9 | <2 | 1 | 97 | <20 | 0.12 | <10 | <10 | 41 | 60 | 20
[8 empty] | 257' | 259' | 2' | W796822 | W796822 | <0.005 | <0.2 | 1.5 | 8 | <10 | 50 | <0.5 | <2 | 1.31 | <0.5 | 7 | 19 | 197 | 1.25 | <10 | <1 | 0.09 | 10 | 0.67 | 89 | 10 | 0.15 | 12 | 1090 | <2 | 0.44 | <2 | 1 | 199 | <20 | 0.12 | <10 | <10 | 28 | <10 | 23
[8 empty] | 259' | 261' | 2' | W796823 | W796823 | 0.009 | 0.6 | 1.18 | 4 | <10 | 30 | <0.5 | 3 | 1.08 | <0.5 | 51 | 16 | 2820 | 7.72 | <10 | <1 | 0.07 | <10 | 0.42 | 171 | 5 | 0.11 | 48 | 910 | <2 | 4.24 | <2 | 1 | 100 | <20 | 0.08 | <10 | <10 | 27 | <10 | 44
[8 empty] | 261' | 263' | 2' | W796824 | W796824 | <0.005 | <0.2 | 1.35 | 6 | <10 | 20 | <0.5 | 2 | 3.21 | <0.5 | 14 | 13 | 474 | 2.33 | <10 | <1 | 0.02 | 10 | 0.12 | 253 | 13 | 0.07 | 8 | 700 | 4 | 1.19 | <2 | 1 | 135 | <20 | 0.11 | <10 | <10 | 31 | <10 | 40
[8 empty] | 263' | 265' | 2' | W796825 | W796825 | <0.005 | <0.2 | 1.18 | 12 | <10 | 100 | <0.5 | <2 | 0.84 | <0.5 | 26 | 87 | 819 | 3.31 | <10 | <1 | 0.18 | 10 | 1.04 | 147 | 9 | 0.09 | 25 | 1120 | <2 | 1.55 | <2 | 1 | 82 | <20 | 0.23 | <10 | <10 | 74 | <10 | 30
[8 empty] | 265' | 267' | 2' | W796826 | W796826 | <0.005 | 0.3 | 1.18 | 23 | <10 | 30 | <0.5 | <2 | 0.85 | <0.5 | 27 | 81 | 1270 | 3.19 | <10 | <1 | 0.09 | 10 | 1.07 | 141 | 16 | 0.07 | 24 | 1140 | <2 | 1.6 | <2 | 1 | 54 | <20 | 0.21 | <10 | <10 | 70 | <10 | 37
[8 empty] | 267' | 269.25' | 2.25' | W796827 | W796827 | 0.005 | 0.2 | 1.47 | 26 | <10 | 40 | <0.5 | <2 | 1.12 | <0.5 | 26 | 91 | 904 | 3.53 | 10 | <1 | 0.14 | 10 | 1.36 | 207 | 28 | 0.08 | 27 | 1160 | <2 | 1.7 | <2 | 2 | 75 | <20 | 0.22 | <10 | <10 | 75 | <10 | 43
269.5 | 278.5 | red-brown garnet and diopside with lesser actinolite-chlorite. Diopside forms interstial to garnet. |  |  | pervasive chloritization and in fractures minor epidote. Minor calcite veins up to 2cm wide.
278.5 | 294 | fine grained garnet-actinolite-wollastonite-calcite and minor thulite calc-silicate skarn. Local horizons of coarse red-brown garnet |  |  | pervasive chloritization and along fracture surfaces with minor clay and calcite. |  | strongly disseminated pyrite up to 15% and in minute fractures with minor moly, chalcopyrite and interstial magnetite. | 281' | 283' | 2' | W796828 | W796828 | <0.005 | <0.2 | 0.92 | 10 | <10 | 20 | <0.5 | <2 | 0.82 | <0.5 | 27 | 39 | 862 | 3.54 | <10 | <1 | 0.02 | 10 | 0.65 | 161 | 56 | 0.07 | 24 | 1170 | <2 | 2.13 | <2 | 2 | 87 | <20 | 0.16 | <10 | <10 | 41 | <10 | 16
[8 empty] | 283' | 285' | 2' | W796829 | W796829 | 0.005 | 0.3 | 1.73 | 7 | <10 | 50 | <0.5 | <2 | 1.48 | <0.5 | 21 | 32 | 1340 | 2.46 | <10 | <1 | 0.03 | 10 | 0.48 | 120 | 377 | 0.21 | 17 | 1130 | 3 | 1.56 | <2 | 1 | 431 | <20 | 0.14 | <10 | <10 | 33 | <10 | 21
[8 empty] | 285' | 287' | 2' | W796830 | W796830 | <0.005 | 0.6 | 1.29 | 11 | <10 | 30 | <0.5 | <2 | 1.41 | <0.5 | 23 | 47 | 2500 | 2.61 | <10 | <1 | 0.03 | 10 | 0.87 | 221 | 545 | 0.08 | 20 | 1140 | 2 | 1.33 | <2 | 2 | 143 | <20 | 0.16 | <10 | <10 | 47 | <10 | 43
[8 empty] | 287' | 289' | 2' | W796831 | W796831 | 0.005 | 0.4 | 1.14 | 13 | <10 | 30 | <0.5 | 2 | 0.89 | <0.5 | 23 | 46 | 1380 | 2.91 | <10 | <1 | 0.03 | 10 | 0.83 | 195 | 101 | 0.06 | 21 | 1140 | 2 | 1.74 | <2 | 2 | 107 | <20 | 0.17 | <10 | <10 | 49 | <10 | 28
[8 empty] | 289' | 291' | 2' | W796832 | W796832 | 0.008 | 1.1 | 1.25 | 12 | <10 | 20 | <0.5 | <2 | 1.11 | 0.6 | 28 | 53 | 3340 | 2.93 | <10 | <1 | 0.03 | 10 | 0.85 | 187 | 271 | 0.06 | 19 | 1180 | 2 | 2.06 | <2 | 1 | 100 | <20 | 0.16 | <10 | <10 | 51 | <10 | 58
[8 empty] | Blank Material |  |  | W796833 | W796833 | <0.005 | <0.2 | 0.02 | <2 | <10 | 10 | <0.5 | <2 | >25.0 | <0.5 | <1 | <1 | 3 | 0.09 | <10 | 1 | 0.01 | <10 | 0.95 | 116 | 1 | 0.01 | <1 | 70 | <2 | 0.02 | <2 | <1 | 88 | <20 | <0.01 | <10 | <10 | <1 | <10 | <2
294 | 329.5 | coarse red-brown garnet dominated calc-silicate skarn with actinolite-wollastonite-calcite. Fractures of finer darker garnet and calcite up to 1 cm wide. |  |  | epidote forms in fractures. Chlorite forms local pervasive alteration. |  | Moly forms interstial clots and in minute fracture, with lesser disseminated interstial pyrite and chalcopyrite. | 297.25' | 298.75' | 1.5' | W796834 | W796834 | 0.017 | 3.8 | 1.4 | 4 | <10 | 50 | <0.5 | <2 | 1.11 | 1.9 | 41 | 9 | >10000 | 2.3 | <10 | <1 | 0.06 | 10 | 1.05 | 173 | 23 | 0.07 | 15 | 1170 | 3 | 1.98 | <2 | 1 | 129 | <20 | 0.09 | <10 | <10 | 34 | <10 | 164 | 1.105
[8 empty] | 298.75' | 300' | 1.25' | W796835 | W796835 | 0.02 | 2.1 | 1.33 | 3 | <10 | 40 | <0.5 | 8 | 1.69 | 0.6 | 13 | 5 | 4760 | 1.07 | <10 | <1 | 0.04 | 10 | 0.4 | 159 | 285 | 0.08 | 7 | 990 | 7 | 0.79 | <2 | 1 | 124 | <20 | 0.07 | <10 | <10 | 19 | <10 | 49
[8 empty] | 314' | 316' | 2' | W796836 | W796836 | <0.005 | <0.2 | 1.71 | 3 | <10 | <10 | <0.5 | <2 | 8.7 | <0.5 | 2 | 12 | 25 | 4.43 | 10 | <1 | 0.01 | <10 | 0.13 | 1140 | 48 | 0.03 | <1 | 390 | <2 | 0.03 | <2 | 2 | 34 | <20 | 0.08 | <10 | <10 | 47 | 10 | 8
[8 empty] | 316' | 318' | 2' | W796837 | W796837 | <0.005 | <0.2 | 1.59 | 4 | <10 | <10 | <0.5 | <2 | 8 | <0.5 | 3 | 10 | 37 | 3.71 | 10 | 1 | 0.01 | <10 | 0.25 | 1080 | 16 | 0.02 | <1 | 350 | 2 | 0.06 | <2 | 2 | 46 | <20 | 0.07 | <10 | <10 | 36 | <10 | 14
[8 empty] | 318' | 320' | 2' | W796838 | W796838 | <0.005 | 0.3 | 1.41 | 3 | <10 | <10 | <0.5 | <2 | 6.25 | <0.5 | 7 | 14 | 961 | 3.18 | <10 | <1 | 0.01 | <10 | 0.29 | 957 | 37 | 0.04 | 2 | 610 | <2 | 0.32 | <2 | 2 | 60 | <20 | 0.07 | <10 | <10 | 26 | <10 | 16
[8 empty] | 320' | 321' | 1' | W796839 | W796839 | 0.023 | 1.6 | 1.03 | 8 | <10 | 20 | <0.5 | <2 | 1.51 | <0.5 | 67 | 9 | 4710 | 3.36 | <10 | <1 | 0.03 | 10 | 0.51 | 306 | 545 | 0.04 | 25 | 740 | 2 | 2.82 | <2 | 1 | 65 | <20 | 0.07 | <10 | <10 | 22 | <10 | 65
[8 empty] | 327.75' | 329.75' | 2' | W796840 | W796840 | 0.007 | 0.5 | 1.41 | 4 | 10 | 10 | <0.5 | <2 | 3.94 | <0.5 | 5 | 7 | 1980 | 2.01 | <10 | <1 | 0.03 | <10 | 0.1 | 548 | 1185 | 0.08 | 2 | 640 | <2 | 0.41 | <2 | 1 | 204 | <20 | 0.06 | <10 | <10 | 22 | 10 | 24
329.5 | 364 | fine grained garnet-actinolite-wollastonite and minor thulite calc-silicate skarn. Local horizons of coarse red-brown garnet |  |  | minor local epidote pervasive from fractures. |  | Moly forms interstial clots and in minute fracture, with lesser disseminated interstial pyrite and chalcopyrite. | 329.75' | 331.25' | 1.5' | W796841 | W796841 | 0.02 | 2.2 | 1.06 | 3 | <10 | 10 | <0.5 | 3 | 2.26 | <0.5 | 15 | 5 | 5980 | 2.08 | <10 | <1 | 0.04 | <10 | 0.18 | 238 | 289 | 0.07 | 6 | 720 | <2 | 1.3 | <2 | <1 | 187 | <20 | 0.06 | <10 | <10 | 13 | <10 | 40
[8 empty] | 331.25' | 332.5' | 1.25' | W796842 | W796842 | 0.015 | 1.2 | 1.9 | 3 | <10 | 20 | <0.5 | <2 | 1.68 | <0.5 | 10 | 6 | 3220 | 1.15 | <10 | <1 | 0.06 | 10 | 0.29 | 82 | 70 | 0.18 | 5 | 800 | <2 | 0.92 | <2 | <1 | 294 | <20 | 0.07 | <10 | <10 | 15 | <10 | 39
[8 empty] | 332.5' | 333.75' | 1.25' | W796843 | W796843 | 0.011 | 0.7 | 3.15 | 3 | <10 | 20 | <0.5 | 2 | 3.42 | <0.5 | 6 | 4 | 2320 | 1.01 | 10 | <1 | 0.04 | 10 | 0.17 | 213 | 334 | 0.21 | 2 | 670 | <2 | 0.48 | <2 | <1 | 482 | <20 | 0.07 | <10 | <10 | 15 | 10 | 30
[8 empty] | 333.75' | 334.75' | 1' | W796844 | W796844 | <0.005 | <0.2 | 1.73 | 4 | <10 | 10 | <0.5 | <2 | 5.85 | <0.5 | 1 | 6 | 75 | 2.76 | 10 | <1 | 0.01 | <10 | 0.11 | 833 | 73 | 0.04 | <1 | 410 | <2 | 0.02 | <2 | 1 | 78 | <20 | 0.04 | <10 | <10 | 37 | 40 | 5
[8 empty] | 335.5' | 337' | 1.5' | W796845 | W796845 | 0.01 | 0.7 | 3.26 | 6 | <10 | 50 | <0.5 | <2 | 2.49 | <0.5 | 9 | 19 | 1950 | 1.33 | 10 | 1 | 0.04 | 10 | 1.3 | 176 | 156 | 0.24 | 7 | 830 | 9 | 0.43 | <2 | 1 | 476 | <20 | 0.14 | <10 | <10 | 42 | <10 | 47
[8 empty] | 337' | 338.5' | 1.5' | W796846 | W796846 | <0.005 | <0.2 | 2.8 | 7 | <10 | 20 | <0.5 | <2 | 4.53 | <0.5 | 2 | 7 | 252 | 1.32 | 10 | <1 | 0.04 | 10 | 0.36 | 478 | 218 | 0.2 | 2 | 1420 | 2 | 0.06 | <2 | 1 | 317 | <20 | 0.07 | <10 | <10 | 26 | 20 | 14
[8 empty] | 341.25' | 342.75' | 1.5' | W796847 | W796847 | 0.008 | 0.8 | 1.54 | 5 | <10 | 20 | <0.5 | <2 | 4.13 | <0.5 | 3 | 7 | 2360 | 1.59 | <10 | <1 | 0.05 | <10 | 0.51 | 569 | 11 | 0.02 | 3 | 480 | <2 | 0.24 | <2 | 1 | 147 | <20 | 0.04 | <10 | <10 | 17 | 20 | 18
[8 empty] | 342.75' | 344.75' | 2' | W796848 | W796848 | 0.008 | 0.5 | 1.18 | 9 | <10 | 10 | <0.5 | 2 | 4.75 | <0.5 | 3 | 6 | 1390 | 1.98 | <10 | <1 | 0.02 | <10 | 0.35 | 758 | 24 | 0.02 | 1 | 960 | <2 | 0.14 | <2 | 1 | 95 | <20 | 0.04 | <10 | <10 | 22 | 60 | 15
[8 empty] | 344.75' | 346.5' | 1.75' | W796849 | W796849 | 0.011 | 1.1 | 1.13 | 3 | <10 | 10 | <0.5 | 4 | 4.96 | <0.5 | 2 | 5 | 3730 | 2.75 | <10 | <1 | 0.03 | <10 | 0.33 | 834 | 26 | 0.02 | 1 | 320 | <2 | 0.38 | <2 | 1 | 76 | <20 | 0.04 | <10 | <10 | 32 | 100 | 15
[8 empty] | 346.5' | 348.25' | 1.75' | W796850 | W796850 | 0.017 | 0.7 | 1.31 | 5 | <10 | 10 | <0.5 | 3 | 3.99 | <0.5 | 3 | 7 | 2140 | 2.01 | <10 | <1 | 0.04 | <10 | 0.45 | 582 | 206 | 0.04 | 2 | 690 | 2 | 0.23 | <2 | 1 | 88 | <20 | 0.05 | <10 | <10 | 27 | 140 | 20
[8 empty] | 351.25' | 352.5' | 1.25' | W796851 | W796851 | 0.017 | 1 | 1.5 | 2 | <10 | 10 | <0.5 | 7 | 4.62 | <0.5 | 6 | 13 | 2190 | 2.41 | 10 | <1 | 0.02 | <10 | 1.18 | 771 | 49 | 0.04 | 6 | 850 | 8 | 0.27 | <2 | 2 | 88 | <20 | 0.08 | <10 | <10 | 32 | 120 | 44
364 | 369 | fine to medium grained hornblende quartz diorite |  |  | pervasive chloritization and chloritic fractures with clay giving bleached appearance where more intense near contact
370.5 | 659 | fine to medium grained hornblende quartz diorite. Locally sections of more hornblende rich up to 30% with porphyritic plag phenocrysts. Local aplite dykelets and orthoclase-plag pegmatic veins. Local inclusions of more hornblende rich diorite. |  |  | chlorite forms along fractures with minor epidote. Fractures generally have 1cm wide white alteration halo. Increased fracturing causes pervasive chloritization and bleached appearance. |  | 420 to 425ft see globules of bornite and moly in up to 1cm wide quartz calcite veins and as interstial disseminations 2-5%. 520-522, 540-545, 591-594, bornite and moly form clots and interstial globules up to 1cm concentrating in minute fractures and forming disseminations up to 5%. Fractures often contain chlorite and minor epidote | 420.25' | 421.75' | 1.5' | W796852 | W796852 | 0.011 | 0.6 | 1.28 | <2 | <10 | 50 | <0.5 | 2 | 1.22 | <0.5 | 7 | 37 | 1050 | 2.12 | 10 | <1 | 0.08 | 10 | 0.74 | 215 | 45 | 0.1 | 17 | 1170 | <2 | 0.05 | <2 | 1 | 214 | 20 | 0.15 | <10 | <10 | 64 | <10 | 19
370.5 | 659 | fine to medium grained hornblende quartz diorite. Locally sections of more hornblende rich up to 30% with porphyritic plag phenocrysts. Local apalite dykelets and orthoclase-plag pegmatic veins. Local inclusions of more hornblende rich diorite. |  |  | chlorite forms along fractures with minor epidote. Fractures generally have 1cm wide white alteration halo. Increased fracturing causes pervasive chloritization and bleached appearance. |  | 420 to 425ft see globules of bornite and moly in up to 1cm wide quartz calcite veins and as interstial disseminations 2-5%. 520-522, 540-545, 591-594, bornite and moly form clots and interstial globules up to 1cm concentrating in minute fractures and forming disseminations upto 5%. Fractures often contain chlorite and minor epidote | 421.75' | 423.75' | 2' | W796853 | W796853 | 0.018 | 3.6 | 1.29 | 2 | <10 | 60 | <0.5 | 10 | 1.35 | <0.5 | 9 | 56 | 5880 | 2.53 | 10 | <1 | 0.2 | 20 | 1.1 | 292 | 15 | 0.07 | 24 | 1540 | <2 | 0.22 | <2 | 3 | 127 | 20 | 0.18 | <10 | <10 | 72 | <10 | 24
370.5 | 659 | fine to medium grained hornblende quartz diorite. Locally sections of more hornblende rich up to 30% with porphyritic plag phenocrysts. Local apalite dykelets and orthoclase-plag pegmatic veins. Local inclusions of more hornblende rich diorite. |  |  | chlorite forms along fractures with minor epidote. Fractures generally have 1cm wide white alteration halo. Increased fracturing causes pervasive chloritization and bleached appearance. |  | 420 to 425ft see globules of bornite and moly in up to 1cm wide quartz calcite veins and as interstial disseminations 2-5%. 520-522, 540-545, 591-594, bornite and moly form clots and interstial globules up to 1cm concentrating in minute fractures and forming disseminations upto 5%. Fractures often contain chlorite and minor epidote | 423.75' | 425.25' | 1.5' | W796854 | W796854 | 0.017 | 1.6 | 1.39 | <2 | <10 | 50 | <0.5 | 6 | 1.72 | <0.5 | 11 | 42 | 2460 | 2.36 | 10 | <1 | 0.14 | 10 | 1.3 | 345 | 1 | 0.07 | 24 | 1030 | 2 | 0.08 | <2 | 3 | 152 | <20 | 0.16 | <10 | <10 | 64 | <10 | 29
370.5 | 659 | fine to medium grained hornblende quartz diorite. Locally sections of more hornblende rich up to 30% with porphyritic plag phenocrysts. Local apalite dykelets and orthoclase-plag pegmatic veins. Local inclusions of more hornblende rich diorite. |  |  | chlorite forms along fractures with minor epidote. Fractures generally have 1cm wide white alteration halo. Increased fracturing causes pervasive chloritization and bleached appearance. |  | 420 to 425ft see globules of bornite and moly in up to 1cm wide quartz calcite veins and as interstial disseminations 2-5%. 520-522, 540-545, 591-594, bornite and moly form clots and interstial globules up to 1cm concentrating in minute fractures and forming disseminations upto 5%. Fractures often contain chlorite and minor epidote | 540' | 541.5' | 1.5' | W796855 | W796855 | 0.022 | 1 | 0.95 | <2 | <10 | 150 | <0.5 | 4 | 0.77 | <0.5 | 7 | 30 | 1780 | 2.19 | <10 | <1 | 0.33 | 10 | 0.71 | 224 | 3 | 0.08 | 14 | 1120 | <2 | 0.07 | <2 | 1 | 140 | <20 | 0.17 | <10 | <10 | 64 | <10 | 22
370.5 | 659 | fine to medium grained hornblende quartz diorite. Locally sections of more hornblende rich up to 30% with porphyritic plag phenocrysts. Local apalite dykelets and orthoclase-plag pegmatic veins. Local inclusions of more hornblende rich diorite. |  |  | chlorite forms along fractures with minor epidote. Fractures generally have 1cm wide white alteration halo. Increased fracturing causes pervasive chloritization and bleached appearance. |  | 420 to 425ft see globules of bornite and moly in up to 1cm wide quartz calcite veins and as interstial disseminations 2-5%. 520-522, 540-545, 591-594, bornite and moly form clots and interstial globules up to 1cm concentrating in minute fractures and forming disseminations upto 5%. Fractures often contain chlorite and minor epidote | 541.5' | 543' | 1.5' | W796856 | W796856 | 0.055 | 5 | 1.63 | <2 | <10 | 140 | <0.5 | 17 | 1.44 | <0.5 | 9 | 31 | 7710 | 2.27 | 10 | <1 | 0.28 | 10 | 1 | 261 | 31 | 0.1 | 17 | 1040 | 2 | 0.25 | <2 | 2 | 606 | <20 | 0.16 | <10 | <10 | 64 | <10 | 24
370.5 | 659 | fine to medium grained hornblende quartz diorite. Locally sections of more hornblende rich up to 30% with porphyritic plag phenocrysts. Local apalite dykelets and orthoclase-plag pegmatic veins. Local inclusions of more hornblende rich diorite. |  |  | chlorite forms along fractures with minor epidote. Fractures generally have 1cm wide white alteration halo. Increased fracturing causes pervasive chloritization and bleached appearance. |  | 420 to 425ft see globules of bornite and moly in up to 1cm wide quartz calcite veins and as interstial disseminations 2-5%. 520-522, 540-545, 591-594, bornite and moly form clots and interstial globules up to 1cm concentrating in minute fractures and forming disseminations upto 5%. Fractures often contain chlorite and minor epidote | 543' | 545' | 2' | W796857 | W796857 | 0.019 | 1.9 | 1.47 | <2 | <10 | 110 | <0.5 | 8 | 1.45 | <0.5 | 10 | 30 | 3180 | 2.44 | 10 | <1 | 0.23 | 10 | 1.21 | 308 | 210 | 0.07 | 20 | 1100 | <2 | 0.13 | <2 | 3 | 244 | <20 | 0.16 | <10 | <10 | 69 | 20 | 27
[8 empty] | 591.75' | 593.25' | 1.5' | W796858 | W796858 | 0.057 | 3.1 | 1.35 | <2 | <10 | 90 | <0.5 | 23 | 1.2 | <0.5 | 9 | 29 | 5110 | 2.23 | 10 | <1 | 0.07 | 10 | 0.97 | 269 | 5 | 0.1 | 18 | 1080 | 2 | 0.18 | <2 | 2 | 435 | <20 | 0.15 | <10 | <10 | 59 | <10 | 25
[8 empty] | 593.25' | 594.5' | 1.25' | W796859 | W796859 | 0.04 | 3.5 | 1.26 | <2 | <10 | 50 | <0.5 | 19 | 1.54 | <0.5 | 9 | 32 | 5760 | 2.48 | 10 | <1 | 0.06 | 10 | 1.04 | 341 | 2 | 0.08 | 17 | 1080 | 5 | 0.22 | <2 | 3 | 228 | <20 | 0.15 | <10 | <10 | 60 | <10 | 30
[8 empty] | 615' | 616.5' | 1.5' | W796860 | W796860 | 0.009 | 0.6 | 1.18 | 3 | <10 | 150 | <0.5 | 3 | 0.71 | <0.5 | 9 | 37 | 1580 | 2.41 | 10 | <1 | 0.41 | 10 | 0.9 | 245 | 13 | 0.11 | 20 | 980 | <2 | 0.08 | <2 | 2 | 196 | <20 | 0.21 | <10 | <10 | 71 | <10 | 27
[8 empty] | 616.5' | 617.5' | 1' | W796861 | W796861 | <0.005 | <0.2 | 1.04 | <2 | <10 | 110 | <0.5 | <2 | 0.78 | <0.5 | 7 | 27 | 64 | 2.07 | <10 | <1 | 0.25 | 10 | 0.62 | 216 | 2 | 0.11 | 12 | 1010 | <2 | <0.01 | <2 | 1 | 318 | <20 | 0.16 | <10 | <10 | 60 | <10 | 23
[8 empty] | 630.75' | 632.5' | 1.75' | W796862 | W796862 | 0.016 | 0.2 | 0.9 | <2 | <10 | 50 | <0.5 | <2 | 0.77 | <0.5 | 8 | 33 | 451 | 2.06 | <10 | <1 | 0.11 | 10 | 0.76 | 234 | 247 | 0.08 | 16 | 920 | <2 | 0.03 | <2 | 2 | 122 | <20 | 0.16 | <10 | <10 | 57 | <10 | 22
[8 empty] | 632.5' | 633.75' | 1.25' | W796863 | W796863 | 0.006 | 0.2 | 1.1 | <2 | <10 | 60 | <0.5 | <2 | 0.91 | <0.5 | 8 | 32 | 352 | 2.12 | <10 | <1 | 0.16 | 10 | 0.87 | 244 | 12 | 0.08 | 18 | 880 | <2 | 0.01 | <2 | 2 | 274 | <20 | 0.17 | <10 | <10 | 61 | <10 | 22
[8 empty] | Blank Material |  |  | W796864 | W796864 | <0.005 | <0.2 | 0.02 | <2 | <10 | 20 | <0.5 | <2 | >25.0 | <0.5 | <1 | <1 | 2 | 0.08 | <10 | 1 | <0.01 | <10 | 0.66 | 109 | <1 | 0.01 | <1 | 70 | <2 | <0.01 | <2 | <1 | 86 | <20 | <0.01 | <10 | <10 | <1 | <10 | <2