## Sheet1
Cowley Park 2017 Drilling
Azimuth: | 191 |  | Datum: | Nad 83 | Easting: | 506047
Dip angle: | 45 |  | NTS: | 105D 10 | Northing: | 6715308
Length: | 193.55m |  | Zone: | 8
Elevation: |  |  | Hole #: | LDN2017B
[13 empty] | Au-AA23 | ME-ICP41 | ME-ICP41 | ME-ICP41 | ME-ICP41 | ME-ICP41 | ME-ICP41 | ME-ICP41 | ME-ICP41 | ME-ICP41 | ME-ICP41 | ME-ICP41 | ME-ICP41 | ME-ICP41 | ME-ICP41 | ME-ICP41 | ME-ICP41 | ME-ICP41 | ME-ICP41 | ME-ICP41 | ME-ICP41 | ME-ICP41 | ME-ICP41 | ME-ICP41 | ME-ICP41 | ME-ICP41 | ME-ICP41 | ME-ICP41 | ME-ICP41 | ME-ICP41 | ME-ICP41 | ME-ICP41 | ME-ICP41 | ME-ICP41 | ME-ICP41 | ME-ICP41 | Ag-OG46 | Cu-OG46
From | To | Description | [5 empty] | Sampling |  |  |  |  | Au | Ag | Al | As | B | Ba | Be | Bi | Ca | Cd | Co | Cr | Cu | Fe | Ga | Hg | K | La | Mg | Mn | Mo | Na | Ni | P | Pb | S | Sb | Sc | Sr | Th | Ti | Tl | U | V | W | Zn | Ag | Cu
Feet |  | Lithology |  |  | Alteration |  | Mineralization | From | To | Interval | Sample ID | Sample ID | ppm | ppm | % | ppm | ppm | ppm | ppm | ppm | % | ppm | ppm | ppm | ppm | % | ppm | ppm | % | ppm | % | ppm | ppm | % | ppm | ppm | ppm | % | ppm | ppm | ppm | ppm | % | ppm | ppm | ppm | ppm | ppm | ppm | %
0 | 5 | overburden, till
5 | 33 | Intermediate dyke . Fine grained grey-green with porphyritic plagioclase phenocrysts up to 2mm. |  |  | highly fractured with clay-chlorite-calcite along fracture surfaces.
33 | 86 | calc-silicate skarn dominated by garnet-wollastonite-thulite with intermittent grey-white marble horizons. |  |  | oxidized clay altered fractures |  | Malachite staining along fractures at 37ft. 61-71ft disseminated pyrite and lesser chalcopyrite and moly forming interstial to skarn minerals. 69-70ft, 82-23.5ft chalcopyrite-pyrite filled fracture 2cm wide 30degrees to CA. | 40.75' | 41.5' | 0.75' | S057208 | S057208 | <0.005 | <0.2 | 3.22 | 19 | <10 | 10 | 0.7 | <2 | 5.23 | <0.5 | 4 | 11 | 14 | 0.25 | 10 | <1 | 0.01 | 10 | 0.23 | 202 | 48 | 0.03 | 6 | 1070 | 2 | <0.01 | <2 | 2 | 345 | <20 | 0.1 | <10 | <10 | 16 | <10 | 10
[8 empty] | 53' | 54' | 1' | S057209 | S057209 | <0.005 | 0.4 | 0.21 | 2 | <10 | 40 | <0.5 | 7 | >25.0 | 0.8 | 1 | 2 | 207 | 0.2 | <10 | <1 | 0.02 | <10 | 0.15 | 179 | 2 | 0.02 | 8 | 110 | 4 | 0.15 | <2 | <1 | 989 | <20 | <0.01 | <10 | <10 | 5 | <10 | 160
[8 empty] | Duplicate |  |  | S057210 | S057210 | <0.005 | <0.2 | 0.02 | <2 | <10 | 20 | <0.5 | 4 | >25.0 | <0.5 | <1 | 1 | 2 | 0.06 | <10 | <1 | <0.01 | <10 | 0.83 | 109 | <1 | <0.01 | <1 | 70 | <2 | <0.01 | <2 | <1 | 95 | <20 | <0.01 | <10 | <10 | <1 | <10 | 2
[8 empty] | 62' | 64' | 1' | S057211 | S057211 | <0.005 | 0.3 | 1.51 | 46 | <10 | 80 | <0.5 | <2 | 2.92 | <0.5 | 9 | 11 | 459 | 2.13 | <10 | <1 | 0.43 | 10 | 0.86 | 140 | 89 | 0.06 | 10 | 1140 | 4 | 1.41 | <2 | 1 | 91 | <20 | 0.11 | <10 | <10 | 25 | <10 | 36
[8 empty] | 64' | 66' | 2' | S057212 | S057212 | <0.005 | 0.7 | 1.69 | 34 | <10 | 110 | <0.5 | <2 | 2.37 | <0.5 | 8 | 14 | 1270 | 1.91 | <10 | <1 | 0.61 | 10 | 1.29 | 146 | 32 | 0.05 | 9 | 930 | 7 | 1.04 | <2 | 3 | 65 | <20 | 0.11 | <10 | <10 | 35 | <10 | 74
[8 empty] | 66' | 68' | 2' | S057213 | S057213 | <0.005 | 0.3 | 1.23 | 16 | <10 | 30 | <0.5 | <2 | 8.5 | <0.5 | 2 | 8 | 375 | 0.55 | <10 | <1 | 0.01 | 10 | 0.04 | 469 | 250 | 0.01 | 4 | 720 | 3 | 0.06 | <2 | 1 | 150 | <20 | 0.04 | <10 | <10 | 14 | <10 | 33
[8 empty] | 68' | 70' | 2' | S057214 | S057214 | 0.335 | 1.2 | 0.84 | 19 | 10 | 10 | 0.5 | 7 | 17.6 | <0.5 | 2 | 24 | 1460 | 0.77 | <10 | 1 | 0.01 | 10 | 0.09 | 758 | 44 | <0.01 | 9 | 890 | 4 | 0.19 | <2 | 2 | 359 | <20 | 0.05 | <10 | <10 | 15 | <10 | 21
[8 empty] | 70' | 71.5' | 1.5' | S057215 | S057215 | 0.011 | 2.1 | 0.37 | 14 | <10 | 10 | 0.5 | 6 | 20.4 | 0.7 | 5 | 21 | 2830 | 0.49 | <10 | 1 | <0.01 | 10 | 0.03 | 654 | 1595 | <0.01 | 37 | 1030 | 2 | 0.3 | 3 | 1 | 562 | <20 | 0.03 | <10 | <10 | 13 | <10 | 59
[8 empty] | 83' | 85' | 2' | S057216 | S057216 | <0.005 | 3.3 | 1.68 | 18 | <10 | 90 | 0.5 | 3 | 2.26 | 1.6 | 21 | 54 | 8140 | 2.47 | 10 | <1 | 0.49 | 10 | 1.19 | 173 | 46 | 0.07 | 41 | 2140 | 4 | 1.76 | <2 | 1 | 142 | <20 | 0.15 | <10 | <10 | 55 | <10 | 199
[8 empty] | 85' | 86.5' | 1.5' | S057217 | S057217 | <0.005 | 0.2 | 1.29 | 8 | <10 | 10 | <0.5 | <2 | 3.93 | <0.5 | 2 | 20 | 272 | 0.78 | <10 | <1 | 0.02 | 10 | 0.09 | 356 | 97 | 0.04 | 7 | 1560 | 5 | 0.04 | <2 | 1 | 140 | <20 | 0.08 | <10 | <10 | 24 | <10 | 28
86 | 90 | coarse brown garnet with lesser wollastonite skarn
90 | 130 | grey-white coarse grained marble with bands and horizons of garnet-wollastonite-epidote calc-silicate skarn. |  |  | minor clay alteration and calcite fractures |  | minor interstial bornite-chalcopyrite-pyrite with minor malachite staining. | 95' | 97' | 2' | S057218 | S057218 | <0.005 | 0.4 | 0.32 | 4 | <10 | 30 | <0.5 | 5 | >25.0 | <0.5 | 1 | 5 | 365 | 0.27 | <10 | <1 | 0.02 | <10 | 0.08 | 125 | 6 | 0.03 | 10 | 790 | 3 | 0.21 | <2 | <1 | 860 | <20 | 0.01 | <10 | <10 | 2 | <10 | 11
[8 empty] | 97' | 98.75' | 1.75' | S057219 | S057219 | 0.006 | 3.6 | 0.3 | 8 | <10 | 30 | <0.5 | 13 | 22.4 | 0.5 | 2 | 23 | 2910 | 0.39 | <10 | <1 | <0.01 | <10 | 0.03 | 386 | 26 | <0.01 | 31 | 1340 | 8 | 0.17 | <2 | <1 | 977 | <20 | 0.02 | <10 | <10 | 8 | <10 | 34
[8 empty] | 104' | 105.5' | 1.5' | S057220 | S057220 | <0.005 | 0.4 | 0.84 | 13 | <10 | 10 | 0.5 | 2 | 11.1 | <0.5 | 3 | 19 | 1250 | 0.87 | <10 | <1 | 0.06 | 10 | 0.55 | 666 | 4 | 0.02 | 9 | 1370 | 3 | 0.24 | <2 | 1 | 99 | <20 | 0.06 | <10 | <10 | 21 | <10 | 29
[8 empty] | 105.5' | 106.25' | 0.75' | S057221 | S057221 | <0.005 | 2 | 0.4 | 6 | <10 | 30 | <0.5 | 25 | 22.3 | 1.5 | 3 | 6 | 3960 | 0.52 | <10 | <1 | 0.01 | <10 | 0.47 | 311 | 6 | 0.01 | 11 | 720 | 6 | 0.09 | <2 | <1 | 942 | <20 | 0.02 | <10 | 10 | 6 | <10 | 62
[8 empty] | 114' | 115' | 1' | S057222 | S057222 | <0.005 | 0.8 | 0.19 | 3 | <10 | 20 | <0.5 | 3 | >25.0 | <0.5 | 1 | 2 | 2210 | 0.41 | <10 | <1 | 0.04 | <10 | 0.25 | 147 | 3 | <0.01 | 2 | 190 | 2 | 0.29 | <2 | <1 | 827 | <20 | <0.01 | <10 | <10 | 1 | <10 | 9
[8 empty] | 115' | 116' | 1' | S057223 | S057223 | <0.005 | 0.9 | 0.14 | 3 | <10 | 20 | <0.5 | 11 | >25.0 | 0.6 | <1 | 2 | 1230 | 0.2 | <10 | <1 | 0.01 | <10 | 0.14 | 179 | 4 | <0.01 | 5 | 440 | 5 | 0.07 | <2 | <1 | 883 | <20 | 0.01 | <10 | <10 | 2 | <10 | 25
[8 empty] | 116' | 117.5' | 1.5' | S057224 | S057224 | <0.005 | 1.9 | 0.36 | 10 | <10 | 20 | 0.5 | 10 | 19.5 | 0.6 | 2 | 32 | 1735 | 0.45 | <10 | <1 | <0.01 | 10 | 0.03 | 337 | 14 | <0.01 | 36 | 1790 | 7 | 0.19 | <2 | 1 | 842 | <20 | 0.03 | <10 | <10 | 9 | <10 | 75
[8 empty] | 117.5' | 119.5' | 2' | S057225 | S057225 | <0.005 | 0.2 | 0.54 | 9 | <10 | 50 | <0.5 | 3 | 24.5 | <0.5 | 8 | 24 | 157 | 1.09 | <10 | <1 | 0.08 | <10 | 0.48 | 140 | 8 | 0.02 | 9 | 480 | 4 | 0.7 | <2 | <1 | 728 | <20 | 0.04 | <10 | <10 | 16 | <10 | 24
[8 empty] | 119.5' | 121.5' | 2' | S057226 | S057226 | <0.005 | 0.2 | 1.52 | 21 | <10 | 120 | <0.5 | <2 | 1.6 | <0.5 | 24 | 82 | 251 | 3.42 | <10 | <1 | 0.29 | 10 | 1.21 | 278 | 73 | 0.06 | 25 | 1110 | <2 | 1.81 | <2 | 1 | 91 | <20 | 0.2 | <10 | <10 | 69 | <10 | 51
130 | 155 | garnet-chlorite-wollastonite-epidote calc-silicate skarn, dominated by garnet. Locally thulite and disseminated pyrite |  |  |  |  | 134-136ft up to 5% disseminated interstial pyrite. | 139.75' | 141' | 1.25' | S057227 | S057227 | <0.005 | 0.4 | 1.16 | 16 | <10 | 20 | <0.5 | <2 | 1.35 | 2.1 | 7 | 49 | 606 | 1.43 | <10 | <1 | 0.03 | 10 | 0.72 | 194 | 5 | 0.08 | 15 | 1360 | 15 | 0.69 | <2 | 1 | 133 | <20 | 0.09 | <10 | <10 | 27 | <10 | 267
155 | 162 | garnet-diopside-calcite lesser thulite calc-silicate skarn forming horizons of more garnet vs diopside. |  |  |  |  | minor interstial chalcopyrite-bornite (155-157ft). | 155' | 156' | 1' | S057228 | S057228 | <0.005 | <0.2 | 1.59 | 14 | <10 | <10 | <0.5 | <2 | 6.4 | <0.5 | <1 | 36 | 58 | 1.79 | <10 | <1 | <0.01 | <10 | 0.08 | 1155 | 4 | <0.01 | 1 | 910 | <2 | <0.01 | <2 | 3 | 25 | <20 | 0.08 | <10 | <10 | 24 | <10 | 6
[8 empty] | 156' | 157.75' | 1.75' | S057229 | S057229 | 0.021 | 2.3 | 0.8 | 13 | <10 | <10 | <0.5 | 6 | 14.2 | <0.5 | <1 | 11 | 1950 | 1.73 | <10 | <1 | <0.01 | <10 | 0.05 | 1375 | 5 | <0.01 | <1 | 480 | 2 | 0.06 | <2 | 1 | 35 | <20 | 0.03 | <10 | <10 | 16 | <10 | 5
[8 empty] | Duplicate |  |  | S057230 | S057230 | <0.005 | <0.2 | 0.02 | 2 | <10 | 20 | <0.5 | 4 | >25.0 | <0.5 | <1 | 1 | 5 | 0.09 | <10 | <1 | <0.01 | <10 | 0.49 | 91 | <1 | <0.01 | <1 | 70 | <2 | 0.01 | <2 | <1 | 88 | <20 | <0.01 | <10 | <10 | <1 | <10 | <2
162 | 163 | intermediate dyke . Fine grained grey-green with porphyritic plagioclase phenocrysts up to 2cm.
163 | 169 | coarse garnet-diopside-calcite lesser thulite calc-silicate skarn forming horizons of more garnet vs diopside. | [5 empty] | 167.5' | 169.25' | 1.75' | S057231 | S057231 | 0.022 | 1.8 | 0.68 | 6 | <10 | 10 | <0.5 | 13 | 18 | <0.5 | 1 | 5 | 2640 | 1.56 | <10 | <1 | 0.02 | <10 | 0.11 | 1040 | 33 | 0.03 | 2 | 390 | 3 | 0.24 | <2 | 1 | 291 | <20 | 0.02 | <10 | <10 | 12 | <10 | 8
169 | 207 | grey-white coarse grained grey-white marble with bands and horizons of coarse grained garnet-wollastonite lesser diopside calc-silicate skarn. |  |  | chlorite-clay form in fractures and towards end of interval. Fractures also contain serpentine locally. |  | minor disseminated pyrite through marble and interstial cpy-brn forming in between garnet grains.
207 | 245 | fine grained intermediate dyke till 218 becomes porphyritic till end of interval with coarse plag laths up to 3cm long in fine grained ground mass. |  |  | clay-calcite-chlorite along fractures generally 45 degrees to CA. |  | oxidized malachite stained fracture at change into porphyritic texture. | 239.25' | 241.25' | 2' | S057232 | S057232 | 0.032 | 9.6 | 1.27 | 21 | <10 | 20 | <0.5 | 6 | 5.68 | <0.5 | 3 | 17 | 8920 | 2.59 | <10 | <1 | 0.09 | 10 | 0.14 | 394 | 380 | 0.03 | 8 | 1080 | 8 | 0.49 | <2 | 1 | 140 | <20 | 0.08 | <10 | 10 | 19 | <10 | 8
[8 empty] | 241.25' | 243.25' | 2' | S057233 | S057233 | 0.298 | 41.8 | 1.22 | 4 | <10 | 30 | <0.5 | 158 | 1.81 | 4.3 | 13 | 57 | >10000 | 1.57 | <10 | <1 | 0.1 | 10 | 0.98 | 292 | 230 | 0.05 | 24 | 1350 | 32 | 1.75 | <2 | 1 | 117 | <20 | 0.15 | <10 | <10 | 32 | <10 | 39 |  | 3.79
[8 empty] | 243.25' | 245' | 1.75' | S057234 | S057234 | 0.366 | 43.4 | 1.8 | 4 | <10 | 40 | <0.5 | 87 | 1.84 | 2.1 | 18 | 126 | >10000 | 1.73 | <10 | <1 | 0.12 | 10 | 2.18 | 441 | 13 | 0.05 | 43 | 1210 | 30 | 1.77 | <2 | 2 | 157 | <20 | 0.2 | <10 | <10 | 54 | <10 | 49 |  | 3.79
245 | 250.5 | Sharp contact ~80 degrees to CA very fine grained pale green calc-silicate skarn material minor calcite with strongly disseminated bornite and lesser chalcopyrite up to 50%. Massive bands of primarily bornite and lesser chalcopyrite form massive bands perpendicular to CA. Thulite from 245 to 246.5ft. |  |  |  |  | strongly disseminated bornite and lesser chalcopyrite up to 50%, concentrating in minute fractures. Massive bands of primarily bornite and lesser chalcopyrite form perpendicular to CA from 246 to 250.5. Minor quartz veining with bornite-chalcopyrite. | 245' | 246.75' | 1.75' | S057235 | S057235 | 0.455 | 64.1 | 1.38 | 7 | <10 | 60 | <0.5 | 137 | 2.57 | 5.1 | 13 | 72 | >10000 | 1.42 | <10 | <1 | 0.08 | 10 | 1.24 | 339 | 10 | 0.02 | 29 | 1170 | 38 | 1.99 | <2 | 1 | 408 | <20 | 0.13 | <10 | <10 | 29 | <10 | 41 |  | 4.91
[8 empty] | 246.75' | 249' | 2.25' | S057236 | S057236 | 1.11 | >100 | 0.19 | 9 | <10 | <10 | <0.5 | 672 | 6.6 | 10.7 | 12 | 9 | >10000 | 6.38 | <10 | <1 | <0.01 | <10 | 0.43 | 646 | 43 | <0.01 | 13 | 430 | 146 | 6.07 | <2 | 1 | 71 | <20 | 0.01 | <10 | <10 | 3 | 40 | 35 | 181 | 18.9
[8 empty] | 249' | 250.25' | 1.25' | S057237 | S057237 | 2.95 | >100 | 0.42 | 4 | <10 | <10 | <0.5 | 613 | 5.67 | 18.1 | 16 | 8 | >10000 | 14.15 | <10 | <1 | 0.01 | <10 | 0.59 | 454 | 34 | <0.01 | 23 | 300 | 126 | 3.12 | <2 | 1 | 39 | <20 | 0.01 | 10 | <10 | 5 | 380 | 46 | 181 | 24.8
250.5 | 260.2 | brown-green coarse garnet with lesser epidote-actinolite-calcite and minor thulite calc-silicate skarn. |  |  | oxidized brown minute anatomising fractures through section |  | minor disseminated interstial chalcopyrite-bornite at start of interval up to 5%. Minor disseminated moly at 255 ft with grains up to 0.5cm. | 250.25' | 252' | 1.75' | S057238 | S057238 | 0.089 | 4.4 | 1.43 | 74 | <10 | <10 | <0.5 | 20 | 13.8 | <0.5 | 3 | 20 | 5510 | 9.38 | 10 | <1 | <0.01 | 10 | 0.25 | 1265 | 2 | <0.01 | 3 | 630 | 7 | 0.37 | <2 | 1 | 15 | <20 | 0.05 | <10 | 10 | 21 | 20 | 7
[8 empty] | 254.5' | 255.25' | 0.75' | S057239 | S057239 | <0.005 | <0.2 | 1.48 | 32 | <10 | 120 | <0.5 | <2 | 8.3 | <0.5 | 4 | 10 | 180 | 4.15 | <10 | <1 | 0.09 | 10 | 0.48 | 811 | 2270 | 0.02 | 5 | 1250 | 2 | 0.18 | <2 | 1 | 159 | <20 | 0.09 | <10 | <10 | 20 | <10 | 15
260.2 | 271 | Varying garnet and diopside dominated horizons of calc-silicate skarn material. Minor thulite, epidote and calcite. |  |  |  |  | minor interstitial moly and chalcopyrite.
271 | 291 | very fine grained garnet-actinolite-chlorite-wollastonite calc-silicate skarn. |  |  |  |  | disseminated pyrite with minor chalcopyrite up to 2% and concentrating in minute fractures. | 278' | 279.5' | 1.5' | S057240 | S057240 | 0.005 | 0.4 | 1.37 | 4 | <10 | 90 | <0.5 | <2 | 1.85 | <0.5 | 8 | 4 | 1165 | 0.68 | <10 | <1 | 0.04 | 30 | 0.29 | 108 | 33 | 0.14 | 13 | 1520 | <2 | 0.35 | <2 | 1 | 168 | 20 | 0.14 | <10 | <10 | 23 | <10 | 9
[8 empty] | 280.25' | 281' | 0.75' | S057241 | S057241 | 0.005 | 0.6 | 0.29 | 2 | <10 | 50 | <0.5 | <2 | 0.86 | <0.5 | 3 | 3 | 1655 | 0.37 | <10 | <1 | 0.03 | 20 | 0.12 | 56 | 46 | 0.06 | 9 | 1470 | <2 | 0.21 | <2 | <1 | 60 | <20 | 0.13 | <10 | <10 | 18 | <10 | 9
[8 empty] | 288' | 290' | 2' | S057242 | S057242 | <0.005 | 0.3 | 0.49 | <2 | <10 | 40 | <0.5 | <2 | 1.04 | <0.5 | 6 | 4 | 1055 | 0.64 | <10 | <1 | 0.04 | 30 | 0.12 | 52 | 321 | 0.09 | 14 | 1370 | <2 | 0.47 | <2 | 1 | 135 | <20 | 0.15 | <10 | <10 | 19 | <10 | 7
[8 empty] | 290' | 291' | 1' | S057243 | S057243 | 0.007 | 0.3 | 0.38 | <2 | <10 | 30 | <0.5 | <2 | 0.86 | <0.5 | 3 | 3 | 1135 | 0.35 | <10 | <1 | 0.03 | 20 | 0.07 | 35 | 1320 | 0.08 | 7 | 1360 | 3 | 0.3 | <2 | <1 | 85 | <20 | 0.13 | <10 | <10 | 17 | <10 | 7
291 | 296 | medium grained hornblende quartz diorite contacts are 30 to CA. |  |  | white alteration halo around fractures and chloritizing all mafic grains in diffuse 1-2cm halo around fractures. |  | fractures run sub-parallel to CA containing pyrite-chalcopyrite. Fracture density increases towards end of interval with flooded appearance and up to 4% disseminated py. | 291' | 293' | 2' | S057244 | S057244 | 0.005 | 0.5 | 0.42 | <2 | <10 | 40 | <0.5 | <2 | 0.82 | <0.5 | 3 | 8 | 1520 | 0.44 | <10 | <1 | 0.04 | 10 | 0.12 | 55 | 125 | 0.1 | 9 | 1030 | <2 | 0.23 | <2 | 1 | 59 | <20 | 0.12 | <10 | <10 | 16 | <10 | 9
[8 empty] | 293' | 295'A | 2' | S057245 | S057245 | 0.005 | 0.7 | 0.52 | <2 | <10 | 30 | <0.5 | <2 | 1 | <0.5 | 3 | 8 | 2390 | 0.48 | <10 | <1 | 0.04 | 10 | 0.12 | 57 | 46 | 0.08 | 8 | 1100 | 2 | 0.31 | <2 | 1 | 95 | <20 | 0.11 | <10 | <10 | 16 | <10 | 15
[8 empty] | 295'A | 295' | 2' | S057246 | S057246 | 0.009 | 1.2 | 0.75 | 4 | <10 | 30 | <0.5 | <2 | 1.06 | <0.5 | 8 | 9 | 4320 | 0.72 | <10 | <1 | 0.04 | 10 | 0.18 | 69 | 219 | 0.09 | 13 | 1220 | 4 | 0.54 | <2 | 1 | 107 | <20 | 0.1 | <10 | <10 | 18 | <10 | 22
[8 empty] | 295' | 296' | 1' | S057247 | S057247 | 0.023 | 1.9 | 0.68 | <2 | <10 | 20 | <0.5 | <2 | 0.96 | 0.6 | 11 | 7 | 7160 | 0.9 | <10 | <1 | 0.03 | 10 | 0.11 | 60 | 178 | 0.08 | 15 | 1190 | <2 | 0.84 | <2 | <1 | 97 | <20 | 0.09 | <10 | <10 | 12 | <10 | 37
296 | 297 | garnet dominated lesser calcite-epidote-thulite-chlorite calc-silicate skarn. |  |  |  |  | minor chalcopyrite-pyrite in fractures with calcite. | 296' | 298' | 2' | S057248 | S057248 | 0.025 | 1.3 | 1.83 | 6 | <10 | 10 | <0.5 | 2 | 8.8 | <0.5 | 12 | 18 | 5140 | 5.69 | 10 | <1 | 0.01 | 10 | 0.27 | 1370 | 66 | 0.03 | 14 | 990 | 2 | 0.48 | <2 | 3 | 81 | <20 | 0.09 | <10 | <10 | 46 | <10 | 34
297 | 299.5 | medium grained hornblende quartz diorite |  |  | white alteration halo around fractures and chloritizing all mafic grains in diffuse 1-2cm halo around fractures. |  | minor chalcopyrite-pyrite fractures.
[8 empty] | 298' | 299.25' | 1.25' | S057249 | S057249 | 0.028 | 1.4 | 1.69 | 11 | <10 | 10 | <0.5 | 5 | 8.7 | <0.5 | 6 | 7 | 4560 | 5.13 | 10 | <1 | 0.01 | 10 | 0.21 | 1270 | 34 | 0.03 | 8 | 1060 | <2 | 0.36 | <2 | 1 | 97 | <20 | 0.05 | <10 | <10 | 29 | <10 | 14
[8 empty] | Duplicate |  |  | S057250 | S057250 | <0.005 | <0.2 | 0.02 | <2 | <10 | 10 | <0.5 | 3 | >25.0 | <0.5 | <1 | 1 | 18 | 0.09 | <10 | <1 | <0.01 | <10 | 0.9 | 105 | <1 | <0.01 | <1 | 70 | 2 | <0.01 | <2 | <1 | 87 | <20 | <0.01 | <10 | <10 | <1 | <10 | <2
299.5 | 310.5 | very fine grained dark brown-green garnet-actinolite-chlorite calc-silicate skarn with two cross cutting fingers of hornblende quartz diorite |  |  | chlorite-pyrite fractures |  | minute fractures filled with pyrite-chalcopyrite. Pyrite with chlorite on alternate fractures. | 300'A | 300.5'B | 1.5' | S057251 | S057251 | 0.006 | 0.5 | 0.52 | 3 | <10 | 20 | <0.5 | <2 | 0.8 | <0.5 | 4 | 4 | 1830 | 0.39 | <10 | <1 | 0.02 | 10 | 0.06 | 47 | 108 | 0.09 | 5 | 1180 | 2 | 0.27 | <2 | <1 | 102 | <20 | 0.03 | <10 | <10 | 5 | <10 | 14
310.5 | 320 | very fine grained dark brown-green garnet-actinolite-chlorite-wollastonite calc-silicate skarn with sections of coarse red-brown garnet and minor thulite and diopside. |  |  |  |  | disseminated pyrite and lesser chalcopyrite-moly up to 5% and concentrating fractures ~20-30 from CA.. | 310.25' | 312.5' | 1.75' | S057252 | S057252 | 0.013 | 1.4 | 1.26 | 4 | <10 | 30 | <0.5 | <2 | 2.23 | <0.5 | 17 | 19 | 4040 | 1.8 | <10 | <1 | 0.02 | 10 | 0.16 | 163 | 155 | 0.08 | 14 | 1490 | <2 | 1.52 | <2 | 1 | 225 | <20 | 0.12 | <10 | <10 | 43 | <10 | 34
[8 empty] | 318.75' | 320.75' | 2' | S057253 | S057253 | 0.012 | 1.9 | 2.49 | 3 | <10 | 130 | 0.7 | <2 | 4.98 | 0.5 | 11 | 6 | >10000 | 3.22 | 10 | <1 | 0.05 | 10 | 0.3 | 618 | 52 | 0.09 | 9 | 490 | <2 | 1.79 | <2 | 1 | 987 | <20 | 0.06 | <10 | <10 | 22 | <10 | 27 |  | 1.1
320 | 347 | coarse diopside-epidote with fine grained garnet-chlorite-calcite. Sections of coarse garnet. Coarse garnet-diopside lesser epidote from 345 to end of interval. |  |  |  |  | semi-massive pyrite-bornite-chalcopyrite in diopside lesser garnet dominated skarn from 343 till end of interval. Sections of disseminated pyrite with lesser chalcopyrite and local moly from 320-340ft | 320.75' | 322.75' | 2' | S057254 | S057254 | 0.011 | 2.8 | 1.41 | 2 | <10 | 40 | <0.5 | <2 | 3.64 | 0.5 | 19 | 12 | >10000 | 3.09 | <10 | <1 | 0.02 | 10 | 0.27 | 492 | 78 | 0.05 | 15 | 1080 | 2 | 2.19 | <2 | 1 | 320 | <20 | 0.07 | <10 | <10 | 27 | <10 | 37 |  | 1.21
[8 empty] | 322.75' | 323.75' | 1' | S057255 | S057255 | <0.005 | 0.6 | 1.22 | 2 | <10 | 60 | <0.5 | <2 | 1.28 | <0.5 | 15 | 42 | 2660 | 1.85 | <10 | <1 | 0.21 | 10 | 1.05 | 197 | 126 | 0.09 | 25 | 1420 | <2 | 1.13 | <2 | 1 | 76 | <20 | 0.14 | <10 | <10 | 41 | <10 | 31
[8 empty] | 325' | 326.5' | 1.5' | S057256 | S057256 | <0.005 | 0.2 | 2.07 | <2 | <10 | 40 | <0.5 | <2 | 7.1 | <0.5 | 10 | 20 | 790 | 2 | 10 | <1 | 0.02 | <10 | 1.18 | 503 | 1115 | 0.03 | 8 | 1020 | 2 | 0.21 | <2 | 2 | 288 | <20 | 0.05 | <10 | <10 | 32 | <10 | 40
[8 empty] | 326.5' | 327.5' | 1' | S057257 | S057257 | <0.005 | 1 | 3.6 | <2 | <10 | 50 | 1.2 | <2 | 10 | <0.5 | 12 | 13 | 5860 | 2.08 | 10 | <1 | 0.06 | <10 | 1.05 | 582 | 281 | 0.07 | 7 | 650 | <2 | 0.63 | <2 | 1 | 303 | <20 | 0.05 | <10 | <10 | 27 | <10 | 32
[8 empty] | 329.5' | 331.5' | 2' | S057258 | S057258 | <0.005 | 0.4 | 2.11 | <2 | <10 | 20 | <0.5 | <2 | 5.78 | <0.5 | 6 | 10 | 2200 | 1.13 | <10 | <1 | 0.04 | 10 | 0.56 | 456 | 660 | 0.04 | 2 | 860 | <2 | 0.3 | <2 | 1 | 190 | <20 | 0.07 | <10 | <10 | 22 | <10 | 20
[8 empty] | 331.5' | 332.5' | 1' | S057259 | S057259 | 0.078 | 7.4 | 1.87 | <2 | <10 | 50 | 0.5 | 21 | 8.9 | 1.4 | 28 | 7 | >10000 | 7.33 | <10 | <1 | 0.02 | <10 | 0.27 | 1145 | 46 | 0.03 | 15 | 150 | <2 | 3.77 | <2 | 1 | 392 | <20 | 0.06 | <10 | <10 | 38 | <10 | 57 |  | 2.94
[8 empty] | 332.5' | 333.25' | 0.75' | S057260 | S057260 | <0.005 | <0.2 | 1.92 | 3 | <10 | 40 | <0.5 | <2 | 6.9 | <0.5 | 4 | 5 | 725 | 3.63 | 10 | <1 | 0.02 | <10 | 0.23 | 1460 | 32 | 0.03 | 1 | 570 | <2 | 0.21 | <2 | 1 | 196 | <20 | 0.05 | <10 | <10 | 44 | <10 | 19
[8 empty] | 333.25' | 335' | 1.75' | S057261 | S057261 | 0.019 | 2.8 | 1.43 | 2 | <10 | 20 | <0.5 | <2 | 1.64 | 0.5 | 24 | 7 | 4810 | 1.89 | <10 | <1 | 0.03 | 10 | 0.61 | 233 | 31 | 0.1 | 12 | 1030 | <2 | 1.51 | <2 | 1 | 107 | <20 | 0.11 | <10 | <10 | 31 | <10 | 49
[8 empty] | 335' | 337.25' | 2.25' | S057262 | S057262 | 0.006 | 0.6 | 1.47 | 2 | <10 | 30 | <0.5 | <2 | 3.02 | <0.5 | 11 | 3 | 2020 | 1.66 | <10 | <1 | 0.02 | 10 | 0.15 | 362 | 33 | 0.1 | 7 | 850 | <2 | 1.24 | 2 | 1 | 288 | <20 | 0.05 | <10 | <10 | 15 | <10 | 21
[8 empty] | 327.25' | 339' | 1.75' | S057263 | S057263 | <0.005 | 1.7 | 1.74 | 3 | <10 | 40 | 0.5 | 2 | 3.61 | 0.8 | 8 | 7 | 6490 | 2.3 | <10 | <1 | 0.02 | 10 | 0.11 | 266 | 16 | 0.09 | 6 | 900 | 2 | 2.01 | <2 | 1 | 243 | <20 | 0.03 | <10 | <10 | 10 | <10 | 32
[8 empty] | 339' | 340.75' | 1.75' | S057264 | S057264 | <0.005 | 0.3 | 1 | 2 | <10 | 30 | <0.5 | <2 | 1.68 | <0.5 | 14 | 8 | 1215 | 1.73 | <10 | <1 | 0.02 | 10 | 0.2 | 174 | 19 | 0.1 | 15 | 980 | <2 | 1.79 | <2 | 1 | 121 | <20 | 0.02 | <10 | <10 | 7 | <10 | 13
[8 empty] | 340.75' | 342.75' | 2' | S057265 | S057265 | 0.023 | 3.8 | 0.82 | 2 | <10 | 20 | <0.5 | 3 | 2.87 | 0.9 | 13 | 5 | >10000 | 4.46 | <10 | 1 | 0.01 | 10 | 0.1 | 275 | 48 | 0.02 | 10 | 740 | <2 | 1.64 | <2 | <1 | 122 | <20 | 0.05 | <10 | <10 | 15 | <10 | 27 |  | 1.365
[8 empty] | 342.75' | 344.75' | 2' | S057266 | S057266 | 0.03 | 5.1 | 0.64 | <2 | <10 | 20 | <0.5 | 3 | 5.01 | 1.6 | 27 | 5 | >10000 | 13.95 | <10 | <1 | <0.01 | <10 | 0.11 | 827 | 131 | <0.01 | 19 | 270 | <2 | 1.78 | <2 | <1 | 91 | <20 | 0.03 | <10 | <10 | 42 | <10 | 59 |  | 1.97
[8 empty] | 344.75' | 346.75' | 2' | S057267 | S057267 | 0.012 | 0.4 | 1.23 | 3 | <10 | <10 | <0.5 | 4 | 8.7 | <0.5 | 10 | 8 | 2190 | 6.62 | 10 | <1 | <0.01 | <10 | 0.12 | 1380 | 58 | 0.01 | 5 | 260 | <2 | 1.64 | <2 | <1 | 35 | <20 | 0.03 | <10 | <10 | 34 | 10 | 15
347 | 372.5 | medium grained equigranular hornblende quartz diorite |  |  | white alteration halo around fractures and chloritizing all mafic grains in diffuse 1-2cm halo around fractures. Minor clay within fractures |  | Disseminated pyrite-magnetite locally moly form interstial in chloritized hornblende grains. Quartz veinlets contain minor moly and lesser chalcopyrite. | 351' | 353' | 2' | S057268 | S057268 | 0.008 | 0.4 | 0.4 | 2 | <10 | 40 | <0.5 | <2 | 0.72 | <0.5 | 7 | 8 | 1160 | 0.8 | <10 | <1 | 0.04 | 10 | 0.11 | 58 | 113 | 0.08 | 14 | 1090 | 2 | 0.62 | <2 | <1 | 102 | <20 | 0.12 | <10 | <10 | 16 | <10 | 11
[8 empty] | 353' | 355' | 2' | S057269 | S057269 | 0.006 | 0.2 | 0.49 | <2 | <10 | 50 | <0.5 | <2 | 0.72 | <0.5 | 4 | 17 | 461 | 0.8 | <10 | <1 | 0.13 | 10 | 0.28 | 110 | 179 | 0.12 | 8 | 1020 | <2 | 0.12 | <2 | 1 | 59 | <20 | 0.15 | <10 | <10 | 28 | <10 | 13
[8 empty] | Duplicate |  |  | S057270 | S057270 | 0.01 | <0.2 | 0.02 | <2 | <10 | 10 | <0.5 | 2 | >25.0 | <0.5 | <1 | <1 | 7 | 0.07 | <10 | <1 | 0.01 | <10 | 0.97 | 107 | 1 | <0.01 | <1 | 70 | <2 | <0.01 | <2 | <1 | 85 | <20 | <0.01 | <10 | <10 | <1 | <10 | <2
[8 empty] | 355' | 357' | 2' | S057271 | S057271 | <0.005 | <0.2 | 0.62 | <2 | <10 | 40 | <0.5 | <2 | 0.98 | <0.5 | 2 | 13 | 166 | 0.49 | <10 | <1 | 0.07 | 10 | 0.24 | 89 | 121 | 0.15 | 6 | 960 | 2 | 0.05 | <2 | 1 | 177 | <20 | 0.15 | <10 | <10 | 25 | <10 | 8
372.5 | 375.2 | fine to medium grained intermediate dyke with chilled finer grained margins. |  |  | clay-calcite fractures.
375.2 | 380 | medium grained equigranular hornblende quartz diorite |  |  | white alteration halo around fractures and chloritizing all mafic grains in diffuse 1-2cm halo around fractures. Minor clay within fractures. |  | Minor magnetite-pyrite forming proximal to fractures within chloritized grains.
380 | 390 | coarse garnet-diopside transitions into fine grained green chloritic calc-silicate. Minor epidote. Abundant calcite veining form calcite breccia through interval |  |  | cloritization of highly veined material minor clay and oxidization |  | minor local interstial py-brn-cpy grains and forming discontinuous clots in fractures. | 388' | 389.5' | 1.5' | S057272 | S057272 | 0.009 | 0.7 | 3.3 | <2 | <10 | 10 | <0.5 | 2 | 9.2 | <0.5 | 19 | 14 | 4340 | 3.26 | 10 | <1 | 0.03 | <10 | 2.29 | 734 | 33 | 0.11 | 7 | 690 | <2 | 0.56 | <2 | 3 | 235 | <20 | 0.11 | <10 | <10 | 48 | <10 | 73
390 | 397.5 | very fine grained dark brown-green garnet-actinolite-chlorite-wollastonite calc-silicate skarn with sections of coarse red-brown garnet and minor thulite and epidote. |  |  |  |  | minor local interstial py-brn-cpy-moly grains and forming discontinuous clots in fractures. | 393' | 394' | 1' | S057273 | S057273 | <0.005 | <0.2 | 2.37 | <2 | <10 | 50 | <0.5 | <2 | 9.9 | <0.5 | 9 | 16 | 374 | 2.3 | 10 | <1 | 0.21 | 10 | 2.81 | 913 | 12 | 0.01 | 10 | 670 | <2 | 0.42 | <2 | 4 | 360 | <20 | 0.01 | <10 | <10 | 39 | <10 | 81
397.5 | 404 | garnet dominated with lesser diopside-epidote-wollastonite-calcite calc-silicate skarn. |  |  |  |  | disseminated pyrite up to 3% local cpy-brn-moly grains. | 397' | 398' | 1' | S057274 | S057274 | <0.005 | <0.2 | 1.94 | <2 | <10 | 30 | <0.5 | <2 | 7.8 | <0.5 | 6 | 3 | 588 | 5 | 10 | <1 | 0.01 | 10 | 0.09 | 844 | 11 | 0.12 | 3 | 260 | <2 | 0.22 | <2 | <1 | 275 | <20 | 0.08 | <10 | <10 | 42 | <10 | 14
[8 empty] | 398' | 399.5' | 1.5' | S057275 | S057275 | 0.005 | <0.2 | 2.17 | 2 | <10 | 90 | <0.5 | 3 | 12.5 | <0.5 | 8 | 5 | 338 | 6.08 | 10 | <1 | 0.02 | 10 | 0.57 | 1350 | 14 | 0.04 | 5 | 180 | <2 | 0.32 | <2 | 1 | 1230 | <20 | 0.06 | <10 | <10 | 55 | <10 | 25
404 | 416.5 | very fine grained dark brown-green garnet-actinolite-chlorite-wollastonite calc-silicate skarn |  |  | pervasive chloritization |  | disseminated pyrite up to 2%.
416.5 | 437 | fine to medium grained intermediate dyke. Abundant qtz-calcite veining at 420. See inclusions of garnet skarn within dyke. |  |  | pervasive chloritization and along fractures. |  | locally minor disseminated pyrite
[8 empty] | 423.25' | 424' | 0.75' | S057286 | S057286 | <0.005 | <0.2 | 2.02 | 5 | <10 | 140 | <0.5 | <2 | 6.34 | <0.5 | 8 | 18 | 483 | 2.91 | <10 | <1 | 0.03 | 10 | 1.05 | 1295 | 45 | 0.07 | 5 | 1260 | <2 | 0.07 | <2 | 3 | 182 | <20 | 0.06 | <10 | <10 | 36 | <10 | 39
437 | 450.5 | highly altered chloritized and pyritized quartz diorite. |  |  | pervasive chloritization and pyritization with local epidote. |  | disseminated pyrite under 2% | 445.25' | 446.75' | 1.5' | S057287 | S057287 | 0.007 | 0.5 | 1.41 | <2 | <10 | 60 | <0.5 | <2 | 3.55 | <0.5 | 9 | 20 | 1400 | 1.13 | <10 | <1 | 0.11 | 10 | 0.72 | 348 | 44 | 0.11 | 15 | 930 | 2 | 0.28 | <2 | 3 | 222 | <20 | 0.04 | <10 | <10 | 22 | <10 | 25
450.5 | 484 | varying horizons of fine grained garnet-chlorite-epidote calc silicate skarn, massive garnetiferous horizons and sections of diopside and coarse calcite dominated. Local thulite. |  |  | chloritization-epidote, concentrating in fractures |  | 472 disseminated pyrite and hematite in fine grained skarn/garnetiferous section. 480 moly in filling minute fractures within fine grained skarn. | 460' | 461.5' | 1.5' | S057288 | S057288 | 0.018 | 0.7 | 2.2 | 12 | <10 | 150 | <0.5 | <2 | 1.97 | <0.5 | 19 | 28 | 1735 | 3.32 | 10 | 1 | 0.5 | 10 | 2.55 | 329 | 50 | 0.08 | 16 | 1020 | 2 | 1.6 | <2 | 7 | 122 | <20 | 0.16 | <10 | <10 | 102 | <10 | 168
[8 empty] | 472' | 473' | 1' | S057289 | S057289 | <0.005 | <0.2 | 2.2 | <2 | <10 | 10 | <0.5 | <2 | 12.4 | <0.5 | 6 | 10 | 180 | 7.55 | 10 | <1 | 0.05 | <10 | 0.76 | 2040 | 18 | 0.01 | 4 | 340 | 4 | 0.34 | <2 | 1 | 180 | <20 | 0.05 | <10 | <10 | 40 | <10 | 32
[8 empty] | Duplicate |  |  | S057290 | S057290 | <0.005 | <0.2 | 0.03 | <2 | <10 | 20 | <0.5 | <2 | >25.0 | <0.5 | 1 | <1 | 2 | 0.09 | <10 | <1 | <0.01 | <10 | 1.04 | 100 | <1 | <0.01 | <1 | 70 | <2 | <0.01 | <2 | <1 | 85 | <20 | <0.01 | <10 | <10 | 1 | <10 | 6
[8 empty] | 480' | 481' | 1' | S057291 | S057291 | 0.008 | 0.3 | 1.75 | 2 | <10 | 40 | <0.5 | <2 | 4.44 | <0.5 | 7 | 7 | 740 | 1.31 | <10 | <1 | 0.11 | 10 | 0.5 | 332 | 324 | 0.12 | 4 | 940 | <2 | 0.58 | 2 | 2 | 308 | <20 | 0.05 | <10 | <10 | 19 | <10 | 56
[8 empty] | 482.75' | 484' | 1.25' | S057292 | S057292 | 0.005 | 0.2 | 1.29 | 2 | <10 | 10 | <0.5 | <2 | 14.3 | <0.5 | 2 | 6 | 55 | 4.42 | <10 | <1 | 0.04 | 20 | 0.18 | 1305 | 10 | 0.03 | <1 | 490 | 2 | 0.03 | <2 | 1 | 134 | <20 | 0.1 | <10 | <10 | 28 | 20 | 12
484 | 499.75 | green-grey porphyritic intermediate andesite dyke |  |  | clay-chlorite-calcite along fracture surfaces. |  |  | 489.75' | 490.5' | 0.75' | S057293 | S057293 | <0.005 | <0.2 | 1.26 | 2 | <10 | <10 | <0.5 | <2 | 14 | <0.5 | 5 | 5 | 8 | 5.83 | 10 | <1 | <0.01 | 10 | 0.33 | 1560 | 76 | <0.01 | 2 | 280 | <2 | 0.08 | <2 | 1 | 58 | <20 | 0.03 | <10 | <10 | 24 | 30 | 18
[8 empty] | 495' | 496' | 1' | S057294 | S057294 | <0.005 | <0.2 | 1.16 | 3 | <10 | <10 | <0.5 | <2 | 12.2 | <0.5 | 3 | 6 | 18 | 6.4 | 10 | <1 | <0.01 | 10 | 0.17 | 1245 | 16 | <0.01 | <1 | 460 | <2 | 0.04 | <2 | <1 | 31 | <20 | 0.03 | <10 | <10 | 18 | 20 | 9
499.75 | 515 | varying horizons of fine grained garnet-chlorite-epidote calc silicate skarn, massive garnetiferous horizons and sections of diopside and coarse calcite dominated. Local thulite. |  |  |  |  | minor hematite with pyrite cross cutting garnetiferous skarn. Locally coarse globules of moly 502ft. Large clots of interstial magnetite at 495ft. | 505' | 506' | 1' | S057295 | S057295 | <0.005 | <0.2 | 1.91 | <2 | <10 | <10 | <0.5 | <2 | 8.5 | <0.5 | 4 | 13 | 44 | 4.73 | 10 | <1 | 0.01 | <10 | 0.37 | 1510 | 285 | 0.03 | 3 | 240 | 2 | 0.03 | 2 | 2 | 270 | <20 | 0.07 | <10 | <10 | 41 | 20 | 19
[8 empty] | 506' | 507.25' | 1.25' | S057276 | S057276 | <0.005 | <0.2 | 1.94 | 2 | <10 | <10 | <0.5 | <2 | 9.8 | <0.5 | 7 | 15 | 53 | 5.51 | 10 | <1 | 0.01 | 10 | 0.59 | 1870 | 15 | 0.04 | 5 | 220 | <2 | 0.03 | <2 | 3 | 268 | <20 | 0.19 | <10 | <10 | 60 | 30 | 27
515 | 529 | very fine grained dark brown-green garnet-actinolite-chlorite-wollastonite and minor thulite and epidote calc-silicate skarn with sections of coarse red-brown garnet and hematite. |  |  | chlorite-clay form in fractures . Fractures also contain serpentine locally. |  | quartz-hematite-pyrite form at start and end of interval within garnet dominated sections. | 515' | 517' | 2' | S057277 | S057277 | 0.028 | 1.2 | 2.18 | 3 | <10 | 80 | 0.5 | 3 | 7.14 | <0.5 | 6 | 6 | 2780 | 3.94 | 10 | <1 | 0.06 | 10 | 0.53 | 907 | 226 | 0.14 | 4 | 460 | <2 | 0.33 | <2 | 1 | 1210 | <20 | 0.08 | <10 | <10 | 26 | 10 | 31
[8 empty] | 518' | 520' | 2' | S057278 | S057278 | 0.006 | 0.4 | 1.75 | <2 | <10 | 100 | <0.5 | <2 | 3.45 | <0.5 | 8 | 9 | 1440 | 1.37 | <10 | <1 | 0.05 | 10 | 0.58 | 496 | 33 | 0.13 | 5 | 940 | <2 | 0.32 | <2 | 2 | 1400 | <20 | 0.07 | <10 | <10 | 30 | <10 | 31
[8 empty] | 521.75' | 522.75' | 1' | S057279 | S057279 | 0.01 | 0.6 | 1.66 | 4 | <10 | 20 | <0.5 | 2 | 12.2 | <0.5 | 11 | 5 | 1025 | 9.47 | 10 | <1 | 0.08 | 10 | 0.82 | 1650 | 37 | <0.01 | 3 | 440 | 5 | 0.55 | 3 | 2 | 134 | <20 | 0.03 | <10 | <10 | 36 | 20 | 44
[8 empty] | 527' | 528' | 1' | S057280 | S057280 | 0.055 | 2.7 | 2.32 | <2 | <10 | 340 | 0.6 | <2 | 8 | 0.9 | 29 | 10 | 6170 | 4.31 | 10 | <1 | 0.17 | 20 | 0.87 | 1085 | 23 | 0.09 | 19 | 570 | 3 | 0.77 | 2 | 3 | 2530 | <20 | 0.08 | <10 | <10 | 38 | <10 | 98
[8 empty] | 528' | 529.25' | 1.25' | S057281 | S057281 | 0.008 | 0.4 | 1.63 | 2 | <10 | 550 | <0.5 | <2 | 7.8 | <0.5 | 11 | 12 | 1655 | 4.96 | 10 | <1 | 0.12 | 10 | 0.75 | 1110 | 82 | 0.07 | 7 | 580 | <2 | 0.19 | <2 | 3 | 884 | <20 | 0.05 | <10 | <10 | 38 | 10 | 46
529 | 569 | very fine grained dark brown-green garnet-actinolite-chlorite-wollastonite and minor thulite and epidote calc-silicate skarn with sections of coarse red-brown garnet and hematite. Coarse calcite-epidote forms from 535-538ft. |  |  | chlorite-clay form in fractures . Fractures also contain serpentine locally. |  | quartz-hematite-pyrite cross cut intermittently through section as disseminations and concentrating fractures. | 543.75' | 545' | 1.25' | S057282 | S057282 | 0.01 | 0.2 | 1.31 | <2 | <10 | 210 | <0.5 | <2 | 6 | <0.5 | 11 | 8 | 646 | 3.94 | 10 | <1 | 0.14 | 10 | 0.57 | 703 | 11 | 0.04 | 7 | 360 | <2 | 0.27 | <2 | 1 | 585 | <20 | 0.01 | <10 | 10 | 26 | <10 | 36
[8 empty] | 553.5' | 554.25' | 0.75' | S057283 | S057283 | <0.005 | <0.2 | 1.52 | <2 | <10 | 560 | <0.5 | <2 | 4.67 | <0.5 | 12 | 43 | 745 | 2.44 | <10 | <1 | 0.09 | 10 | 1.68 | 669 | 14 | 0.05 | 19 | 1560 | <2 | 0.43 | <2 | 8 | 381 | <20 | 0.08 | <10 | <10 | 59 | <10 | 41
[8 empty] | 559' | 561' | 2' | S057284 | S057284 | 0.008 | 2.2 | 2.49 | <2 | <10 | 50 | 0.5 | <2 | 8.9 | 0.5 | 17 | 32 | 2970 | 4.83 | 10 | <1 | 0.15 | 10 | 2.07 | 1210 | 77 | 0.02 | 14 | 1080 | <2 | 0.52 | <2 | 5 | 321 | <20 | <0.01 | <10 | <10 | 68 | <10 | 54
[8 empty] | 562' | 563.75' | 1.75' | S057285 | S057285 | 0.033 | 7 | 1.85 | 2 | <10 | 40 | <0.5 | <2 | 8.2 | 1.1 | 40 | 17 | 9600 | 5.21 | 10 | <1 | 0.24 | 10 | 1.33 | 1115 | 98 | 0.01 | 24 | 780 | 5 | 2.22 | <2 | 2 | 253 | <20 | <0.01 | <10 | <10 | 28 | <10 | 53
569 | 625 | fine to medium grained chloritized hornblende diorite. |  |  | pervasive chloritization through unit, minor calcite-chlorite veinlets and fractures. |  | disseminated pyrite through unit generally under 1%.
625 | 630 | medium grained hornblende quartz diorite. |  |  | chlorite-clay form in fractures chloritizing hornblende grains within 2-3cm. |  | minor disseminated interstial pyrite and magnetite proximal to fractures.