## Sheet1
Cowley Park 2017 Drilling
Azimuth: | 11 |  | Datum: | Nad 83 | Easting: | 506131
Dip angle: | 75 |  | NTS: | 105D 10 | Northing: | 6715356
Length: | 172.21m |  | Zone: | 8
Elevation: |  |  | Hole #: | LDN2017
[13 empty] | Au-AA23 | ME-ICP41 | ME-ICP41 | ME-ICP41 | ME-ICP41 | ME-ICP41 | ME-ICP41 | ME-ICP41 | ME-ICP41 | ME-ICP41 | ME-ICP41 | ME-ICP41 | ME-ICP41 | ME-ICP41 | ME-ICP41 | ME-ICP41 | ME-ICP41 | ME-ICP41 | ME-ICP41 | ME-ICP41 | ME-ICP41 | ME-ICP41 | ME-ICP41 | ME-ICP41 | ME-ICP41 | ME-ICP41 | ME-ICP41 | ME-ICP41 | ME-ICP41 | ME-ICP41 | ME-ICP41 | ME-ICP41 | ME-ICP41 | ME-ICP41 | ME-ICP41 | ME-ICP41 | Ag-OG46 | Cu-OG46
From | To | Description | [5 empty] | Sampling |  |  |  | SAMPLE | Au | Ag | Al | As | B | Ba | Be | Bi | Ca | Cd | Co | Cr | Cu | Fe | Ga | Hg | K | La | Mg | Mn | Mo | Na | Ni | P | Pb | S | Sb | Sc | Sr | Th | Ti | Tl | U | V | W | Zn | Ag | Cu
Feet |  | Lithology |  |  | Alteration |  | Mineralization | From | To | Interval | Sample ID | DESCRIPTION | ppm | ppm | % | ppm | ppm | ppm | ppm | ppm | % | ppm | ppm | ppm | ppm | % | ppm | ppm | % | ppm | % | ppm | ppm | % | ppm | ppm | ppm | % | ppm | ppm | ppm | ppm | % | ppm | ppm | ppm | ppm | ppm | ppm | %
38 | 334 | Medium to coarse grained equigranular hornblende quartz diorite. With varying sections of more plagioclase verse hornblende rich. Magnetic. |  |  | local chloritization of hornblende grains often proximal to minute fracture with white alteration halo. Fractures locally contain calcite, clay, chlorite, and serpentine. |  | locally chloritic fractures contain minute discontinuous seams of Moly from 208- 210ft. Alternative fractures contains clots of pyrite and chalcopyrite (218-221ft, 263-265ft). Disseminated pyrite up to 4% locally from 322-334 ft, concentrating into small <1cm clots in various minute fractures with pyrite-chalcopyrite and lesser moly. Magnetite locally. | 207.5' | 209' | 1.5' | W796565 | W796565 | <0.005 | <0.2 | 0.94 | <2 | <10 | 360 | <0.5 | <2 | 0.62 | <0.5 | 9 | 39 | 232 | 2.02 | <10 | <1 | 0.43 | 10 | 0.72 | 212 | 18 | 0.12 | 21 | 1220 | 2 | 0.04 | <2 | 2 | 65 | <20 | 0.19 | <10 | <10 | 71 | <10 | 25
[8 empty] | 209' | 210' | 1' | W796566 | W796566 | <0.005 | <0.2 | 0.89 | <2 | <10 | 330 | <0.5 | <2 | 0.62 | <0.5 | 8 | 40 | 48 | 1.98 | <10 | <1 | 0.39 | 10 | 0.67 | 222 | 13 | 0.14 | 17 | 1140 | 2 | <0.01 | <2 | 2 | 45 | <20 | 0.18 | <10 | <10 | 69 | <10 | 26
[8 empty] | 219' | 221' | 2' | W796567 | W796567 | 0.007 | 0.4 | 1.2 | <2 | <10 | 90 | <0.5 | <2 | 1.29 | <0.5 | 10 | 33 | 1030 | 1.93 | <10 | <1 | 0.13 | 10 | 0.93 | 269 | 1 | 0.08 | 19 | 790 | 5 | 0.01 | <2 | 3 | 135 | <20 | 0.14 | <10 | <10 | 50 | <10 | 24
[8 empty] | 263' | 264' | 1' | W796568 | W796568 | <0.005 | <0.2 | 0.75 | <2 | <10 | 100 | <0.5 | <2 | 1.56 | <0.5 | 8 | 35 | 54 | 2.03 | <10 | <1 | 0.12 | 10 | 0.65 | 283 | 4 | 0.08 | 16 | 1110 | 2 | <0.01 | <2 | 2 | 56 | <20 | 0.12 | <10 | <10 | 60 | <10 | 24
[8 empty] | 321.75' | 323.5' | 1.75' | W796569 | W796569 | 0.015 | 0.2 | 0.61 | <2 | <10 | 60 | <0.5 | <2 | 0.65 | <0.5 | 5 | 29 | 599 | 1.24 | <10 | <1 | 0.11 | 10 | 0.38 | 122 | 26 | 0.11 | 11 | 1110 | 2 | 0.07 | <2 | 1 | 58 | <20 | 0.14 | <10 | <10 | 48 | <10 | 12
[8 empty] | 323.5' | 325.5' | 2' | W796570 | W796570 | 0.008 | 0.3 | 0.54 | 2 | <10 | 70 | <0.5 | 2 | 0.62 | <0.5 | 5 | 30 | 785 | 1.2 | <10 | 1 | 0.1 | 10 | 0.34 | 110 | 26 | 0.09 | 12 | 1180 | 2 | 0.09 | <2 | 1 | 56 | <20 | 0.13 | <10 | <10 | 44 | <10 | 12
[8 empty] | 325.5' | 327.5' | 2' | W796571 | W796571 | <0.005 | <0.2 | 0.64 | <2 | <10 | 40 | <0.5 | <2 | 0.71 | <0.5 | 5 | 24 | 202 | 1.22 | <10 | <1 | 0.06 | 10 | 0.37 | 123 | 34 | 0.1 | 10 | 1110 | <2 | 0.03 | <2 | 1 | 70 | <20 | 0.14 | <10 | <10 | 42 | <10 | 12
[8 empty] | 329.25' | 331' | 1.75' | W796572 | W796572 | 0.007 | 0.3 | 0.57 | 2 | <10 | 50 | <0.5 | <2 | 0.76 | <0.5 | 5 | 35 | 745 | 1.23 | <10 | <1 | 0.09 | 10 | 0.39 | 133 | 49 | 0.08 | 14 | 1400 | <2 | 0.06 | <2 | 1 | 45 | <20 | 0.15 | <10 | <10 | 50 | <10 | 13
[8 empty] | 332' | 334' | 2' | W796573 | W796573 | 0.008 | 0.5 | 0.49 | <2 | <10 | 50 | <0.5 | <2 | 0.76 | <0.5 | 5 | 37 | 1090 | 1.1 | <10 | <1 | 0.08 | 10 | 0.31 | 123 | 56 | 0.11 | 15 | 1340 | 3 | 0.14 | <2 | 1 | 45 | <20 | 0.16 | <10 | <10 | 40 | <10 | 12
334 | 352.5 | strongly altered fine to medium grained chloritized quartz diorite. Almost all hornblende grains are replaced with chlorite. Local thulite. Reactive section next to contact skarn. |  |  | local chloritization of hornblende grains often proximal to minute fracture with white alteration halo. Fractures locally contain calcite, clay, chlorite, and serpentine. |  | disseminated pyrite forming interstitially concentrating in fractures. Abundant fractures with coarse clots up to 2cm of pyrite-chalcopyrite-moly and lesser bornite. | 334' | 336' | 2' | W796574 | W796574 | 0.024 | 2 | 0.36 | <2 | <10 | 30 | <0.5 | 11 | 0.68 | <0.5 | 2 | 5 | 3850 | 0.76 | <10 | 1 | 0.05 | 10 | 0.1 | 77 | 164 | 0.09 | 8 | 760 | 3 | 0.26 | 2 | <1 | 47 | <20 | 0.08 | <10 | <10 | 17 | <10 | 5
[8 empty] | 336' | 338' | 2' | W796575 | W796575 | 0.034 | 1.6 | 0.38 | <2 | <10 | 20 | <0.5 | 8 | 0.73 | <0.5 | 1 | 4 | 2760 | 0.35 | <10 | <1 | 0.03 | 10 | 0.07 | 49 | 261 | 0.09 | 4 | 830 | 3 | 0.18 | <2 | <1 | 61 | <20 | 0.09 | <10 | <10 | 14 | <10 | 3
[8 empty] | 338' | 340' | 2' | W796576 | W796576 | 0.036 | 1.8 | 0.63 | 2 | <10 | 10 | <0.5 | 9 | 1.15 | <0.5 | 1 | 5 | 3080 | 0.31 | <10 | <1 | 0.02 | 10 | 0.09 | 67 | 218 | 0.13 | 3 | 990 | 3 | 0.19 | <2 | <1 | 132 | <20 | 0.12 | <10 | <10 | 17 | <10 | 4
[8 empty] | 340' | 342' | 2' | W796577 | W796577 | 0.077 | 4.6 | 0.73 | <2 | <10 | 20 | <0.5 | 13 | 1.16 | <0.5 | 2 | 4 | 7300 | 0.55 | <10 | 1 | 0.03 | 10 | 0.11 | 74 | 410 | 0.11 | 4 | 770 | 3 | 0.42 | <2 | <1 | 163 | <20 | 0.09 | <10 | <10 | 17 | <10 | 5
[8 empty] | 342' | 344' | 2' | W796578 | W796578 | 0.127 | 6.2 | 0.74 | 2 | <10 | 20 | <0.5 | 30 | 1.25 | <0.5 | 2 | 6 | >10000 | 0.84 | <10 | <1 | 0.04 | 10 | 0.16 | 105 | 319 | 0.09 | 5 | 930 | 3 | 0.65 | <2 | <1 | 161 | <20 | 0.1 | <10 | <10 | 17 | 10 | 6 |  | 1.055
[8 empty] | 344' | 346' | 2' | W796579 | W796579 | 0.033 | 1.3 | 1.2 | 3 | <10 | 10 | <0.5 | 5 | 1.34 | <0.5 | 1 | 4 | 2120 | 0.3 | <10 | <1 | 0.02 | 10 | 0.09 | 70 | 88 | 0.21 | 3 | 1020 | <2 | 0.14 | 2 | <1 | 149 | <20 | 0.11 | <10 | <10 | 14 | 10 | 4
[8 empty] | 346' | 348' | 2' | W796580 | W796580 | 0.044 | 2.4 | 3.23 | 3 | <10 | 20 | 0.6 | 16 | 2.96 | <0.5 | 5 | 6 | 6660 | 0.82 | 10 | <1 | 0.05 | 10 | 0.23 | 143 | 155 | 0.3 | 9 | 1070 | 2 | 0.62 | <2 | 1 | 368 | <20 | 0.09 | <10 | <10 | 12 | 40 | 12
[8 empty] | 348' | 350' | 2' | W796581 | W796581 | 0.016 | 1.2 | 2.23 | 3 | <10 | 10 | <0.5 | <2 | 4.67 | <0.5 | 6 | 7 | 3160 | 2.6 | <10 | <1 | 0.04 | 10 | 0.18 | 789 | 200 | 0.17 | 9 | 830 | 2 | 0.36 | <2 | 2 | 199 | <20 | 0.14 | <10 | <10 | 64 | 40 | 12
[8 empty] | 350' | 352' | 2' | W796582 | W796582 | 0.023 | 1 | 0.87 | 2 | <10 | 10 | <0.5 | 3 | 1 | <0.5 | 5 | 4 | 2540 | 0.58 | <10 | <1 | 0.02 | 10 | 0.1 | 77 | 167 | 0.16 | 11 | 810 | <2 | 0.42 | <2 | <1 | 113 | <20 | 0.12 | <10 | <10 | 14 | 60 | 10
[8 empty] | 352' | 354' | 2' | W796583 | W796583 | 0.028 | 2.1 | 1.46 | 2 | <10 | 20 | <0.5 | 4 | 2.15 | <0.5 | 10 | 11 | 9270 | 1.8 | <10 | <1 | 0.06 | 10 | 0.28 | 319 | 597 | 0.1 | 16 | 1120 | 3 | 1.08 | <2 | 1 | 264 | <20 | 0.12 | <10 | <10 | 19 | 30 | 27
352.5 | 365.5 | chlorite-garnet-actinolite-epidote-minor wollastonite coarse calc-silicate skarn. |  |  |  |  | locally up to 40% disseminated pyrite-bornite-chalcopyrite-magnetite with minor interstial moly. Locally seams and minute fractures with moly-chalcopyrite running sub parallel to CA in garnet dominated calc-silicate skarn. | 354' | 356' | 2' | W796584 | W796584 | 0.078 | 2.6 | 1.06 | 4 | <10 | <10 | <0.5 | 2 | 3.3 | <0.5 | 8 | 26 | >10000 | 3.03 | <10 | 1 | 0.01 | 10 | 0.26 | 661 | 1050 | 0.02 | 7 | 1080 | 3 | 1.35 | <2 | 3 | 99 | <20 | 0.11 | <10 | <10 | 29 | <10 | 23 |  | 1.2
[8 empty] | Duplicate |  |  | W796585 | W796585 | <0.005 | <0.2 | 0.02 | <2 | <10 | 20 | <0.5 | <2 | >25.0 | <0.5 | <1 | <1 | 26 | 0.08 | <10 | <1 | <0.01 | <10 | 0.62 | 95 | 2 | <0.01 | <1 | 90 | 2 | 0.01 | <2 | <1 | 92 | <20 | <0.01 | <10 | <10 | <1 | <10 | 2
[8 empty] | 356' | 358' | 2' | W796586 | W796586 | 0.078 | 5.7 | 1.37 | 6 | <10 | 10 | <0.5 | 15 | 3.55 | 0.5 | 7 | 12 | >10000 | 2.99 | <10 | <1 | 0.04 | 10 | 0.22 | 634 | 1350 | 0.05 | 6 | 1650 | 3 | 1.58 | <2 | 1 | 279 | <20 | 0.1 | <10 | <10 | 30 | <10 | 21 |  | 1.715
[8 empty] | 358' | 360' | 2' | W796587 | W796587 | 0.041 | 3.3 | 1.37 | 7 | <10 | 10 | <0.5 | 6 | 3.68 | 0.5 | 14 | 13 | >10000 | 4.26 | <10 | <1 | 0.04 | 30 | 0.32 | 925 | 1260 | 0.04 | 8 | 1820 | 2 | 1.47 | <2 | 2 | 157 | 20 | 0.11 | <10 | <10 | 32 | <10 | 28 |  | 1.095
[8 empty] | 360' | 362' | 2' | W796588 | W796588 | 0.079 | 5.9 | 1.41 | 8 | <10 | 10 | <0.5 | 16 | 4.09 | 0.6 | 9 | 8 | >10000 | 4.8 | <10 | <1 | 0.05 | 10 | 0.26 | 803 | 1100 | 0.05 | 7 | 2070 | 3 | 1.13 | <2 | 2 | 359 | <20 | 0.08 | <10 | <10 | 28 | <10 | 22 |  | 1.245
[8 empty] | 362' | 364' | 2' | W796589 | W796589 | 0.011 | 0.4 | 1.62 | 8 | <10 | <10 | <0.5 | 4 | 7.6 | <0.5 | 1 | 14 | 1170 | 4.23 | 10 | <1 | 0.02 | 10 | 0.22 | 1715 | 164 | 0.04 | 1 | 1250 | 3 | 0.13 | <2 | 2 | 73 | <20 | 0.1 | <10 | <10 | 42 | 40 | 12
[8 empty] | 364' | 366' | 2' | W796590 | W796590 | <0.005 | <0.2 | 1.97 | 3 | <10 | <10 | <0.5 | 2 | 8.4 | <0.5 | 2 | 9 | 690 | 5.43 | 10 | <1 | 0.02 | <10 | 0.17 | 1690 | 461 | 0.07 | <1 | 390 | 2 | 0.1 | <2 | <1 | 140 | <20 | 0.07 | <10 | <10 | 39 | 40 | 8
365.5 | 370 | actinolite-chlorite dominated calc-silicate skarn with lesser red-brown garnet. Calcite forms interstitially and as veinlets. |  |  |  |  | Disseminated pyrite-chalcopyrite up to 10% with large interstial <1cm wide clots and lenses of magnetite. Moly forms small interstial disseminated grains <1%. | 366' | 368' | 2' | W796591 | W796591 | 0.036 | 2 | 1.2 | 2 | <10 | 10 | <0.5 | 9 | 4.02 | 0.5 | 10 | 10 | 7010 | 7.34 | <10 | <1 | 0.03 | <10 | 0.53 | 1300 | 1540 | 0.05 | 2 | 1010 | 2 | 0.63 | <2 | <1 | 206 | <20 | 0.04 | <10 | <10 | 22 | <10 | 24
[8 empty] | 368' | 370' | 2' | W796592 | W796592 | 0.097 | 3.6 | 0.89 | 5 | <10 | 10 | <0.5 | 8 | 5.08 | 0.9 | 18 | 9 | >10000 | 8.75 | <10 | <1 | 0.01 | <10 | 0.46 | 2070 | 1550 | 0.02 | 4 | 750 | <2 | 1.33 | 2 | <1 | 115 | <20 | 0.03 | <10 | <10 | 22 | <10 | 39 |  | 1.425
370 | 382.5 | Garnet with lesser chlorite-actinolite and interstial calcite. Epidote occurs in fractures with chlorite along fracture surfaces. |  |  | Chlorite and epidote along fracture surfaces. |  | Disseminated pyrite-chalcopyrite up to 10% with interstial <clots and lenses of magnetite. Moly forms small interstial disseminated grains <1%. | 370' | 372' | 2' | W796593 | W796593 | 0.042 | 3.2 | 1.68 | 5 | <10 | 10 | <0.5 | 2 | 8.7 | 1.2 | 27 | 12 | >10000 | 7.41 | <10 | <1 | 0.03 | <10 | 0.56 | 3020 | 884 | 0.05 | 6 | 660 | 2 | 1.46 | <2 | <1 | 223 | <20 | 0.04 | <10 | <10 | 25 | <10 | 59 |  | 1.17
[8 empty] | 372' | 374' | 2' | W796594 | W796594 | <0.005 | 0.2 | 1.77 | 3 | <10 | 10 | <0.5 | <2 | 8.7 | <0.5 | 4 | 14 | 721 | 5.42 | 10 | <1 | 0.02 | <10 | 0.1 | 2040 | 75 | 0.03 | 1 | 300 | 2 | 0.14 | <2 | 1 | 32 | <20 | 0.07 | <10 | <10 | 30 | <10 | 16
[8 empty] | 374' | 376' | 2' | W796595 | W796595 | <0.005 | 0.3 | 1.73 | 2 | <10 | <10 | <0.5 | <2 | 8.1 | <0.5 | 3 | 18 | 815 | 3.94 | 10 | 1 | 0.01 | <10 | 0.14 | 1985 | 48 | 0.01 | 2 | 110 | <2 | 0.32 | <2 | 1 | 9 | <20 | 0.06 | <10 | <10 | 23 | <10 | 10
[8 empty] | 376' | 378' | 2' | W796596 | W796596 | <0.005 | <0.2 | 1.77 | 4 | <10 | <10 | <0.5 | <2 | 7.9 | <0.5 | 1 | 10 | 191 | 3.65 | <10 | <1 | <0.01 | <10 | 0.07 | 1950 | 4 | <0.01 | <1 | 230 | <2 | 0.1 | <2 | <1 | 3 | <20 | 0.04 | <10 | <10 | 17 | <10 | 5
[8 empty] | 378' | 380' | 2' | W796597 | W796597 | 0.034 | 1.5 | 1.85 | 5 | <10 | <10 | <0.5 | 14 | 9.9 | 0.6 | 4 | 19 | 7920 | 6.46 | 10 | <1 | 0.01 | <10 | 0.12 | 2050 | 81 | 0.02 | 1 | 320 | 10 | 0.81 | <2 | <1 | 11 | <20 | 0.04 | <10 | <10 | 27 | 10 | 16
[8 empty] | 380' | 382' | 2' | W796598 | W796598 | 0.012 | 1 | 1.85 | 2 | <10 | <10 | <0.5 | <2 | 9.3 | 0.5 | 2 | 22 | 5210 | 5.01 | 10 | <1 | 0.01 | <10 | 0.16 | 2250 | 42 | 0.01 | <1 | 230 | 2 | 0.54 | 2 | <1 | 16 | <20 | 0.03 | <10 | <10 | 24 | <10 | 11
382.5 | 385.5 | Garnet - actinolite skarn with semi-massive chalcopyrite up to 60% transitioning into semi massive magnetite up to 35% towards end of interval. |  |  |  |  | Garnet - actinolite skarn with semi-massive chalcopyrite up to 60% transitioning into semi massive magnetite up to 35% towards end of interval. | 382' | 383.5' | 1.5' | W796599 | W796599 | 0.069 | 2.2 | 2.59 | 3 | <10 | 20 | <0.5 | 3 | 9.3 | <0.5 | 2 | 33 | 3260 | 6.22 | 10 | <1 | 0.07 | <10 | 0.16 | 2050 | 552 | 0.09 | 1 | 220 | <2 | 0.29 | <2 | <1 | 314 | <20 | 0.08 | 10 | <10 | 42 | 20 | 13
[8 empty] | 383.5' | 385' | 1.5' | W796600 | W796600 | 0.18 | 15.9 | 0.61 | 4 | <10 | 10 | <0.5 | 32 | 1.85 | 1.7 | 41 | 15 | >10000 | 15.1 | <10 | <1 | 0.02 | <10 | 0.18 | 634 | 70 | 0.02 | 18 | 310 | 4 | 4.02 | 5 | <1 | 186 | <20 | 0.02 | <10 | <10 | 15 | 70 | 96 |  | 12.35
385.5 | 404.75 | garnet dominated calc-silicate skarn with lesser chlorite-actinolite and minor thulite. Epidote occurs locally in fractures. Garnet dominated from 397 till end of interval |  |  | pervasive chloritization and in fractures. Epidote forms fractures periodically through interval |  | chalcopyrite-moly-magnetite varies in section dominated one or the other and generally moly and cpy together as interstial dissemination up to 5%. From 397 till end of interval see 3-5% disseminated interstial cpy and bornite. | 385' | 387' | 2' | W796601 | W796601 | 0.072 | 3.1 | 0.96 | 2 | <10 | 10 | <0.5 | 16 | 4.46 | 0.5 | 5 | 15 | 6830 | 4.89 | <10 | <1 | 0.05 | <10 | 0.32 | 1270 | 166 | 0.03 | 2 | 140 | 2 | 0.53 | <2 | 1 | 61 | <20 | 0.04 | <10 | <10 | 20 | 40 | 16
[8 empty] | 387' | 389' | 2' | W796602 | W796602 | 0.054 | 0.9 | 1.59 | 4 | <10 | 10 | <0.5 | 6 | 8 | <0.5 | 2 | 16 | 1670 | 5.35 | 10 | <1 | 0.03 | <10 | 0.17 | 1840 | 199 | 0.03 | <1 | 400 | <2 | 0.14 | 3 | <1 | 95 | <20 | 0.04 | <10 | <10 | 24 | 20 | 8
[8 empty] | 389' | 391' | 2' | W796603 | W796603 | 0.026 | 1.3 | 1.23 | 2 | <10 | 10 | <0.5 | 5 | 4.5 | <0.5 | 3 | 18 | 5970 | 2.61 | <10 | <1 | 0.03 | <10 | 0.21 | 1075 | 149 | 0.03 | 2 | 120 | <2 | 0.62 | <2 | 1 | 106 | <20 | 0.06 | <10 | <10 | 14 | 10 | 15
[8 empty] | 391' | 393' | 2' | W796604 | W796604 | 0.018 | 1.2 | 1.73 | 3 | <10 | <10 | <0.5 | 8 | 8.2 | <0.5 | 1 | 21 | 3330 | 5.53 | 10 | <1 | 0.02 | <10 | 0.1 | 2090 | 358 | 0.03 | <1 | 380 | <2 | 0.34 | <2 | 1 | 179 | <20 | 0.05 | <10 | <10 | 32 | 10 | 8
[8 empty] | Duplicate |  |  | W796605 | W796605 | <0.005 | <0.2 | 0.02 | <2 | <10 | 20 | <0.5 | <2 | >25.0 | <0.5 | <1 | <1 | 10 | 0.09 | <10 | <1 | <0.01 | <10 | 0.65 | 107 | <1 | 0.01 | <1 | 60 | <2 | 0.01 | <2 | <1 | 93 | <20 | <0.01 | <10 | <10 | <1 | <10 | 2
[8 empty] | 393' | 395' | 2' | W796606 | W796606 | 0.04 | 2 | 1.5 | 4 | <10 | <10 | <0.5 | 21 | 7.7 | <0.5 | 3 | 20 | 6140 | 5.3 | 10 | <1 | 0.02 | <10 | 0.35 | 1960 | 520 | 0.03 | 1 | 570 | 4 | 0.59 | <2 | 2 | 92 | <20 | 0.07 | <10 | <10 | 30 | 10 | 17
[8 empty] | 395' | 397' | 2' | W796607 | W796607 | 0.11 | 7.5 | 1.85 | 5 | <10 | <10 | <0.5 | 2 | 10.2 | 0.8 | 1 | 16 | >10000 | 5.35 | 10 | <1 | <0.01 | <10 | 0.09 | 2390 | 33 | 0.01 | 1 | 650 | 7 | 0.71 | <2 | 2 | 8 | <20 | 0.07 | <10 | <10 | 22 | <10 | 8 |  | 1.06
[8 empty] | 397' | 399' | 2' | W796608 | W796608 | 0.13 | 7.4 | 1.7 | 5 | <10 | <10 | <0.5 | <2 | 7.1 | 0.6 | 3 | 12 | >10000 | 3.83 | <10 | <1 | 0.01 | <10 | 0.08 | 1785 | 50 | 0.01 | 2 | 590 | 6 | 0.73 | 3 | 1 | 7 | <20 | 0.06 | <10 | <10 | 19 | <10 | 9 |  | 1.095
[8 empty] | 399' | 401' | 2' | W796609 | W796609 | 0.181 | 8.8 | 1.82 | <2 | <10 | <10 | <0.5 | <2 | 7.7 | 0.9 | 5 | 19 | >10000 | 4.32 | <10 | 1 | 0.01 | <10 | 0.09 | 1840 | 22 | 0.01 | 3 | 130 | 6 | 1.15 | <2 | <1 | 9 | <20 | 0.04 | <10 | <10 | 14 | <10 | 11 |  | 1.55
[8 empty] | 401' | 403' | 2' | W796610 | W796610 | 0.152 | 12.3 | 1.48 | 4 | <10 | <10 | <0.5 | 4 | 6.57 | 0.9 | 3 | 21 | >10000 | 3.25 | <10 | <1 | 0.01 | <10 | 0.11 | 1510 | 34 | 0.01 | 1 | 390 | 7 | 1.01 | <2 | <1 | 20 | <20 | 0.04 | <10 | <10 | 13 | <10 | 11 |  | 1.635
[8 empty] | 403' | 405' | 2' | W796611 | W796611 | 0.015 | 1.2 | 1.89 | <2 | <10 | 10 | <0.5 | 3 | 9.1 | <0.5 | 3 | 21 | 3930 | 4.76 | 10 | 1 | 0.02 | <10 | 0.21 | 2030 | 150 | 0.02 | 3 | 340 | 2 | 0.38 | <2 | 1 | 58 | <20 | 0.07 | <10 | <10 | 27 | <10 | 11
404.75 | 410.5 | fine to coarse grained intermediate porphyritic dyke with plag phenocrysts. Sharp upper contact ~25 degrees to Ca. |  |  | minor calcite veinlets and fractures with serpentine, chlorite and minor clay.
410.5 | 425.5 | Garnet-actinolite-chlorite with lesser epidote-calcite and minor thulite calc-silicate skarn |  |  | Chlorite-epidote or minor serpentine along fractures. |  | 415ft till end of interval magnetite disseminated and in concentrated bands up to 50% with interstial chalcopyrite and coarse bornite. | 411' | 413' | 2' | W796612 | W796612 | 0.068 | 4.3 | 1.47 | 4 | <10 | 10 | <0.5 | 11 | 10.1 | 0.8 | 2 | 11 | 5700 | 6.21 | 10 | 1 | 0.03 | <10 | 0.34 | 2190 | 762 | 0.04 | <1 | 260 | 3 | 0.45 | 3 | <1 | 164 | <20 | 0.06 | <10 | <10 | 33 | 100 | 12
[8 empty] | 413' | 415' | 2' | W796613 | W796613 | 0.108 | 2.6 | 1.88 | <2 | <10 | 10 | <0.5 | 4 | 10.4 | 0.7 | 3 | 15 | 4210 | 6.93 | 10 | <1 | 0.03 | <10 | 0.36 | 2430 | 251 | 0.02 | 3 | 120 | 2 | 0.32 | <2 | <1 | 82 | <20 | 0.04 | <10 | <10 | 27 | 170 | 13
[8 empty] | 415' | 417' | 2' | W796614 | W796614 | 0.407 | 15.1 | 1.75 | 5 | <10 | 10 | <0.5 | 15 | 9.4 | 0.9 | 4 | 19 | >10000 | 6.3 | 10 | 1 | 0.02 | <10 | 0.59 | 2310 | 169 | 0.02 | 6 | 260 | 8 | 1.08 | <2 | <1 | 136 | <20 | 0.03 | <10 | <10 | 26 | 40 | 22 |  | 1.815
[8 empty] | 417' | 419' | 2' | W796615 | W796615 | 0.278 | 18.3 | 1.51 | 3 | <10 | 10 | <0.5 | 45 | 8.2 | 1.2 | 4 | 13 | >10000 | 6.1 | 10 | <1 | 0.03 | <10 | 0.57 | 2030 | 609 | 0.04 | 3 | 710 | 9 | 1.14 | <2 | <1 | 232 | <20 | 0.05 | <10 | <10 | 35 | 40 | 18 |  | 2.1
[8 empty] | 419' | 421' | 2' | W796616 | W796616 | 0.195 | 11 | 1.19 | 2 | <10 | 30 | <0.5 | 34 | 5.86 | 1.2 | 6 | 8 | >10000 | 6.52 | 10 | <1 | 0.03 | <10 | 0.5 | 1540 | 445 | 0.03 | 5 | 160 | 6 | 0.86 | <2 | <1 | 282 | <20 | 0.04 | <10 | 10 | 28 | 630 | 13 |  | 1.5
[8 empty] | 421' | 423' | 2' | W796617 | W796617 | 0.133 | 9.8 | 0.52 | 2 | <10 | 10 | <0.5 | 31 | 2.38 | 1 | 21 | 14 | >10000 | 15.1 | 10 | <1 | 0.02 | <10 | 0.46 | 854 | 1120 | 0.01 | 25 | 600 | 9 | 1.09 | 4 | <1 | 62 | <20 | 0.04 | <10 | <10 | 35 | 310 | 24 |  | 1.535
[8 empty] | 423' | 425' | 2' | W796618 | W796618 | 0.098 | 9.2 | 0.99 | 6 | <10 | <10 | <0.5 | 21 | 7.56 | 1.2 | 7 | 14 | >10000 | 8.13 | 10 | <1 | 0.02 | <10 | 0.63 | 1990 | 510 | 0.01 | 9 | 650 | 7 | 1.12 | 2 | <1 | 38 | <20 | 0.04 | <10 | 10 | 30 | 150 | 15 |  | 1.555
425.5 | 435 | dark green fine grained calc-silicate skarn, minor red-brown garnet. |  |  | chloritic fractures |  | 427ft 6in quartz vein with globules of pyrite-chalcopyrite. Pyrite-chalcopyrite form in fractures ~30 degrees to CA. 427-429 ft vein becomes more calcitic forming 10in oxidized breccia with minor malachite and Mn staining. | 425' | 427' | 2' | W796619 | W796619 | 0.123 | 10.2 | 3.28 | <2 | <10 | 50 | <0.5 | 36 | 5.36 | 1.1 | 35 | 214 | >10000 | 5.41 | 10 | 1 | 0.03 | <10 | 4.14 | 2210 | 177 | 0.03 | 93 | 660 | 14 | 0.87 | 3 | 11 | 147 | <20 | 0.15 | <10 | <10 | 100 | <10 | 127 |  | 1.33
[8 empty] | 427' | 429' | 2' | W796620 | W796620 | 0.013 | 23.6 | 1.78 | 11 | <10 | 20 | <0.5 | 3 | 17.3 | 2.3 | 20 | 121 | >10000 | 4.37 | 10 | 1 | 0.03 | <10 | 1.9 | 1800 | 171 | 0.01 | 43 | 450 | 13 | 1.79 | 3 | 8 | 190 | <20 | 0.08 | <10 | <10 | 79 | 10 | 61 |  | 2.4
[8 empty] | 429' | 431' | 2' | W796621 | W796621 | 0.106 | 8 | 1.57 | 18 | <10 | 10 | 0.8 | 35 | 8.4 | 0.7 | 15 | 86 | >10000 | 5.04 | 10 | <1 | 0.06 | 10 | 1.24 | 1440 | 71 | 0.01 | 39 | 720 | 16 | 0.13 | <2 | 6 | 85 | <20 | 0.12 | <10 | 10 | 79 | 30 | 48 |  | 1.525
[8 empty] | 431' | 433' | 2' | W796622 | W796622 | 0.797 | 25.8 | 0.87 | 2 | <10 | 10 | <0.5 | 48 | 3.74 | 1.9 | 4 | 68 | >10000 | 1.1 | <10 | <1 | 0.03 | 10 | 0.48 | 645 | 553 | 0.04 | 24 | 980 | 21 | 1.06 | <2 | 2 | 93 | <20 | 0.14 | <10 | <10 | 28 | 10 | 14 |  | 2.86
[8 empty] | 433' | 435' | 2' | W796623 | W796623 | 0.084 | 4.5 | 1.17 | 4 | <10 | 20 | <0.5 | 19 | 3.71 | <0.5 | 8 | 91 | 5350 | 1.46 | <10 | <1 | 0.06 | 10 | 0.9 | 622 | 404 | 0.05 | 43 | 930 | 6 | 0.32 | <2 | 2 | 72 | 20 | 0.15 | <10 | <10 | 40 | 10 | 22
435 | 445.5 | garnet with lesser chlorite-actinolite with minor diopside and epidote. |  |  | epidote fractures other fractures have garnet rim. |  | 435 and 445 ft core becomes bleached and crumbly, oxidized with minor qtz-chlorite veining. Minor interstial moly forming clots in fractures. Minor disseminated magnetite and pyrite. | 435' | 437' | 2' | W796624 | W796624 | 0.006 | 0.8 | 1.48 | 3 | <10 | 40 | <0.5 | 2 | 6.32 | <0.5 | 5 | 18 | 864 | 2.68 | <10 | <1 | 0.05 | <10 | 0.34 | 1330 | 136 | 0.02 | 8 | 120 | 2 | 0.02 | <2 | 2 | 58 | <20 | 0.09 | <10 | <10 | 29 | 30 | 25
[8 empty] | Duplicate |  |  | W796625 | W796625 | <0.005 | <0.2 | 0.03 | <2 | <10 | 20 | <0.5 | <2 | >25.0 | <0.5 | <1 | 1 | 9 | 0.08 | <10 | 1 | <0.01 | <10 | 0.57 | 99 | <1 | <0.01 | <1 | 70 | 3 | 0.04 | <2 | <1 | 94 | <20 | <0.01 | <10 | <10 | <1 | <10 | 2
[8 empty] | 437' | 439' | 2' | W796626 | W796626 | 0.019 | 1.2 | 1.74 | 3 | <10 | <10 | <0.5 | 7 | 8.7 | <0.5 | 3 | 7 | 2310 | 4.24 | 10 | <1 | 0.01 | <10 | 0.38 | 1890 | 596 | 0.01 | 4 | 410 | 4 | 0.14 | <2 | 1 | 41 | 20 | 0.1 | <10 | <10 | 58 | 60 | 13
[8 empty] | 439' | 441' | 2' | W796627 | W796627 | 0.005 | <0.2 | 1.83 | 4 | <10 | <10 | <0.5 | <2 | 9.1 | <0.5 | 2 | 9 | 304 | 4.56 | 10 | 1 | 0.01 | <10 | 0.46 | 1740 | 803 | 0.01 | 3 | 560 | 3 | 0.08 | <2 | 1 | 19 | 30 | 0.09 | <10 | <10 | 69 | 50 | 11
[8 empty] | 441' | 443' | 2' | W796628 | W796628 | <0.005 | <0.2 | 2.08 | 5 | <10 | <10 | <0.5 | <2 | 10.9 | <0.5 | 2 | 8 | 147 | 6.14 | 10 | <1 | 0.01 | <10 | 0.39 | 2230 | 408 | 0.01 | 2 | 520 | <2 | 0.03 | <2 | 1 | 20 | <20 | 0.09 | <10 | <10 | 67 | 50 | 12
445.5 | 505 | coarse garnet-diopside-epidote-actinolite-interstial calcite calc-silicate skarn. |  |  | epidote-chlorite and minor clay fill fractures. |  | Magnetite form interstial fine dissemination and large euhedral grains up to 3cm with needle-like crystals. Coarse moly forms discontinuous seams and clots 1 cm thick (405 and 490). 465-75ft chalcopyrite-pyrite-bornite-moly form disseminations concentrating in fractures up to 8%.480-483ft semi-massive magnetite-chalcopyrite-bornite up to 60%. | 443' | 445' | 2' | W796629 | W796629 | <0.005 | <0.2 | 1.83 | 5 | <10 | 10 | <0.5 | <2 | 9.2 | <0.5 | 3 | 17 | 88 | 4.94 | 10 | <1 | 0.01 | <10 | 0.4 | 1780 | 441 | 0.02 | 4 | 310 | 2 | 0.01 | 2 | 1 | 23 | <20 | 0.07 | <10 | <10 | 68 | 100 | 15
[8 empty] | 445' | 447' | 2' | W796630 | W796630 | <0.005 | 0.5 | 1.63 | 3 | <10 | 20 | <0.5 | <2 | 8.7 | <0.5 | 7 | 27 | 347 | 3.12 | <10 | <1 | 0.03 | <10 | 0.97 | 1590 | 135 | 0.01 | 13 | 260 | 3 | 0.01 | <2 | 1 | 48 | <20 | 0.06 | <10 | <10 | 33 | 20 | 33
[8 empty] | 447' | 449' | 2' | W796631 | W796631 | <0.005 | 0.3 | 1.02 | 7 | <10 | <10 | <0.5 | 3 | 13.5 | 0.8 | 4 | 21 | 639 | 9.18 | 10 | 1 | <0.01 | <10 | 0.25 | 2010 | 276 | 0.01 | 3 | 200 | 4 | 0.07 | 2 | <1 | 23 | <20 | 0.06 | <10 | 10 | 85 | 50 | 11
[8 empty] | 449' | 451' | 2' | W796632 | W796632 | <0.005 | 0.8 | 1.07 | 6 | <10 | <10 | <0.5 | 4 | 13.4 | 0.7 | 3 | 12 | 966 | 8.96 | 10 | <1 | 0.01 | <10 | 0.2 | 2250 | 534 | 0.01 | 2 | 350 | 4 | 0.1 | <2 | <1 | 29 | <20 | 0.06 | <10 | 10 | 68 | 10 | 11
[8 empty] | 451' | 453' | 2' | W796633 | W796633 | <0.005 | 0.7 | 1.07 | 3 | <10 | 10 | <0.5 | 2 | 10.8 | 0.6 | 3 | 8 | 843 | 5.84 | 10 | <1 | 0.01 | <10 | 0.17 | 2090 | 164 | 0.01 | 2 | 220 | 2 | 0.07 | <2 | <1 | 102 | <20 | 0.05 | <10 | <10 | 48 | <10 | 12
[8 empty] | 453' | 455' | 2' | W796634 | W796634 | <0.005 | <0.2 | 1.06 | <2 | <10 | 10 | <0.5 | <2 | 9.7 | 0.5 | 4 | 10 | 41 | 5.73 | <10 | <1 | 0.02 | <10 | 0.24 | 1920 | 792 | 0.01 | 3 | 150 | 3 | 0.06 | 2 | <1 | 99 | <20 | 0.04 | <10 | <10 | 44 | <10 | 15
[8 empty] | 455' | 457' | 2' | W796635 | W796635 | <0.005 | <0.2 | 1.22 | 3 | <10 | 30 | <0.5 | <2 | 10.4 | 0.5 | 4 | 6 | 116 | 5.77 | <10 | <1 | 0.03 | <10 | 0.35 | 2080 | 866 | 0.02 | 2 | 420 | <2 | 0.07 | 4 | <1 | 184 | <20 | 0.05 | <10 | <10 | 39 | <10 | 16
[8 empty] | 457' | 459' | 2' | W796636 | W796636 | <0.005 | <0.2 | 0.94 | 2 | <10 | 10 | <0.5 | <2 | 7.6 | <0.5 | 4 | 5 | 125 | 3.52 | <10 | 1 | 0.03 | <10 | 0.41 | 1495 | 35 | <0.01 | 4 | 220 | 4 | 0.03 | <2 | <1 | 93 | <20 | 0.03 | <10 | <10 | 30 | <10 | 26
[8 empty] | 459' | 461' | 2' | W796637 | W796637 | <0.005 | 0.2 | 1.4 | <2 | <10 | 40 | <0.5 | 2 | 9.8 | <0.5 | 8 | 8 | 154 | 5.58 | <10 | <1 | 0.03 | <10 | 0.86 | 2080 | 38 | 0.02 | 9 | 240 | 3 | 0.02 | <2 | <1 | 227 | <20 | 0.02 | <10 | <10 | 47 | 10 | 63
[8 empty] | 461' | 463' | 2' | W796638 | W796638 | 0.008 | 1.1 | 1 | <2 | <10 | <10 | <0.5 | 2 | 8.2 | 0.6 | 5 | 7 | 869 | 5.29 | <10 | <1 | 0.01 | <10 | 0.46 | 1760 | 397 | 0.01 | 5 | 160 | 3 | 0.1 | <2 | <1 | 81 | <20 | 0.03 | <10 | <10 | 36 | 20 | 26
[8 empty] | 463' | 465' | 2' | W796639 | W796639 | 0.005 | 0.5 | 1.43 | <2 | <10 | <10 | <0.5 | <2 | 10.9 | 0.6 | 6 | 10 | 670 | 6.04 | 10 | 1 | 0.02 | <10 | 0.67 | 2610 | 45 | 0.01 | 5 | 320 | <2 | 0.06 | 2 | <1 | 55 | <20 | 0.04 | <10 | <10 | 42 | 10 | 34
[8 empty] | 465' | 467' | 2' | W796640 | W796640 | <0.005 | 0.4 | 1.71 | 2 | <10 | <10 | <0.5 | <2 | 12.1 | <0.5 | 5 | 16 | 579 | 7.29 | 10 | 1 | <0.01 | <10 | 0.7 | 2780 | 130 | 0.01 | 3 | 420 | <2 | 0.06 | 3 | <1 | 59 | <20 | 0.04 | <10 | <10 | 48 | <10 | 43
[8 empty] | 467' | 469' | 2' | W796641 | W796641 | 0.01 | 2.5 | 0.84 | 2 | <10 | <10 | <0.5 | 209 | 9 | 0.5 | 3 | 10 | 9580 | 3.88 | <10 | <1 | <0.01 | <10 | 0.36 | 1450 | 245 | <0.01 | 4 | 210 | 187 | 0.97 | 2 | <1 | 86 | <20 | 0.03 | <10 | <10 | 26 | <10 | 21
[8 empty] | 469' | 471' | 2' | W796642 | W796642 | <0.005 | 0.4 | 1.32 | 2 | <10 | <10 | <0.5 | 3 | 9.3 | <0.5 | 6 | 11 | 1930 | 4.73 | <10 | <1 | <0.01 | <10 | 0.6 | 1945 | 61 | <0.01 | 4 | 290 | 4 | 0.19 | <2 | <1 | 72 | <20 | 0.03 | <10 | <10 | 28 | <10 | 39
[8 empty] | 471' | 473' | 2' | W796643 | W796643 | 0.008 | 2.2 | 1.57 | 2 | <10 | 10 | <0.5 | 5 | 9.4 | <0.5 | 7 | 11 | 2450 | 4.58 | <10 | <1 | 0.03 | <10 | 0.66 | 1935 | 24 | 0.02 | 5 | 230 | 4 | 0.22 | 2 | 1 | 134 | <20 | 0.05 | <10 | <10 | 34 | <10 | 36
[8 empty] | 473' | 475' | 2' | W796644 | W796644 | 0.007 | 1.6 | 1.25 | 2 | <10 | 10 | <0.5 | 4 | 10.9 | 0.5 | 6 | 13 | 5800 | 5.43 | <10 | <1 | 0.02 | <10 | 0.6 | 2200 | 129 | 0.01 | 3 | 320 | 4 | 0.53 | 4 | 1 | 98 | <20 | 0.05 | <10 | <10 | 37 | 10 | 34
[8 empty] | Duplicate |  |  | W796645 | W796645 | <0.005 | <0.2 | 0.03 | <2 | <10 | 20 | <0.5 | 2 | >25.0 | <0.5 | <1 | <1 | 21 | 0.09 | <10 | 1 | <0.01 | <10 | 0.66 | 107 | <1 | 0.01 | <1 | 80 | 3 | 0.01 | <2 | <1 | 94 | <20 | <0.01 | <10 | <10 | <1 | <10 | 2
[8 empty] | 475' | 477' | 2' | W796646 | W796646 | 0.03 | 9.5 | 1.47 | 2 | <10 | 10 | <0.5 | 3 | 9.9 | 0.7 | 10 | 12 | >10000 | 7.14 | 10 | <1 | 0.03 | <10 | 0.93 | 2210 | 316 | 0.01 | 8 | 510 | 5 | 2.82 | 2 | <1 | 140 | <20 | 0.03 | <10 | <10 | 37 | 10 | 63 |  | 3.18
[8 empty] | 477' | 479' | 2' | W796647 | W796647 | 0.221 | 4.7 | 1.22 | 6 | <10 | <10 | <0.5 | 5 | 13.5 | 0.6 | 6 | 7 | 4340 | 6.3 | 10 | 1 | <0.01 | <10 | 0.49 | 2250 | 557 | 0.01 | 2 | 290 | 7 | 0.4 | <2 | <1 | 75 | <20 | 0.07 | <10 | <10 | 44 | <10 | 29
[8 empty] | 479' | 481' | 2' | W796648 | W796648 | 0.275 | 6 | 1.56 | 5 | <10 | 10 | <0.5 | 3 | 12.5 | 0.5 | 5 | 19 | 2250 | 7.61 | 10 | 1 | 0.01 | <10 | 0.67 | 2560 | 109 | 0.01 | 4 | 600 | 4 | 0.18 | 3 | 1 | 85 | <20 | 0.05 | <10 | <10 | 36 | 10 | 40
[8 empty] | 481' | 483' | 2' | W796649 | W796649 | 0.464 | >100 | 0.8 | 2 | <10 | <10 | <0.5 | 243 | 7 | 3.6 | 11 | 10 | >10000 | 7.49 | <10 | <1 | 0.01 | <10 | 0.57 | 1105 | 26 | <0.01 | 9 | 520 | 40 | 3.21 | 4 | <1 | 84 | <20 | 0.03 | <10 | <10 | 29 | 80 | 62 | 200 | 7.81
[8 empty] | 483' | 485' | 2' | W796650 | W796650 | 0.117 | 61.8 | 1.08 | 8 | <10 | <10 | <0.5 | 132 | 8.7 | 0.9 | 10 | 22 | >10000 | 6.21 | 10 | 1 | <0.01 | <10 | 0.56 | 1365 | 208 | <0.01 | 10 | 270 | 19 | 1.57 | <2 | 1 | 122 | <20 | 0.06 | <10 | 10 | 63 | 120 | 39 |  | 2.41
[8 empty] | 485' | 487' | 2' | W796651 | W796651 | 0.009 | 1.6 | 1.99 | 4 | <10 | <10 | <0.5 | 3 | 10.2 | <0.5 | 7 | 16 | 567 | 4.89 | 10 | <1 | <0.01 | <10 | 0.85 | 2350 | 304 | <0.01 | 9 | 450 | 2 | 0.05 | 4 | 2 | 50 | <20 | 0.08 | <10 | <10 | 35 | 40 | 36
[8 empty] | 487' | 489' | 2' | W796652 | W796652 | 0.014 | 0.5 | 2 | 3 | <10 | 10 | <0.5 | <2 | 11.5 | <0.5 | 4 | 13 | 200 | 6.27 | 10 | <1 | 0.01 | <10 | 0.71 | 2400 | 347 | <0.01 | 6 | 320 | 3 | 0.03 | 2 | 2 | 90 | 20 | 0.11 | <10 | 10 | 42 | 70 | 30
[8 empty] | 489' | 491' | 2' | W796653 | W796653 | 0.018 | 1.9 | 2.07 | 4 | <10 | 10 | <0.5 | 5 | 11.4 | 0.5 | 5 | 16 | 1070 | 6.22 | 10 | <1 | 0.02 | <10 | 0.67 | 2380 | 494 | 0.01 | 6 | 400 | 3 | 0.08 | <2 | 1 | 139 | 20 | 0.12 | <10 | 10 | 47 | 50 | 33
[8 empty] | 491' | 493' | 2' | W796654 | W796654 | 0.058 | 5.1 | 1.94 | 3 | <10 | 20 | <0.5 | 28 | 11.4 | 0.7 | 4 | 12 | 5370 | 6.74 | 10 | <1 | 0.03 | <10 | 0.55 | 2550 | 417 | 0.01 | 2 | 360 | 6 | 0.3 | <2 | <1 | 213 | <20 | 0.07 | <10 | <10 | 39 | 20 | 28
[8 empty] | Duplicate |  |  | W796655 | W796655 | <0.005 | <0.2 | 0.03 | <2 | <10 | 20 | <0.5 | 2 | >25.0 | <0.5 | <1 | <1 | 20 | 0.08 | <10 | <1 | <0.01 | <10 | 0.66 | 97 | <1 | 0.01 | <1 | 70 | 5 | 0.02 | <2 | <1 | 88 | <20 | <0.01 | <10 | <10 | <1 | <10 | 10
[8 empty] | 493' | 495' | 2' | W796656 | W796656 | 0.029 | 1.7 | 1.8 | 9 | <10 | 10 | <0.5 | 12 | 13 | 0.6 | 5 | 20 | 2100 | 8.82 | 10 | <1 | 0.01 | <10 | 0.5 | 2540 | 369 | 0.01 | 4 | 630 | 7 | 0.18 | <2 | 1 | 55 | <20 | 0.05 | <10 | <10 | 38 | 210 | 25
[8 empty] | 495' | 497' | 2' | W796657 | W796657 | 0.032 | 2.7 | 1.54 | 9 | <10 | 20 | <0.5 | 9 | 6.33 | <0.5 | 2 | 25 | 1850 | 3.13 | <10 | <1 | 0.03 | <10 | 0.33 | 1220 | 196 | 0.02 | 4 | 890 | 5 | 0.11 | <2 | 2 | 75 | <20 | 0.06 | <10 | <10 | 28 | 90 | 14
[8 empty] | 497' | 499' | 2' | W796658 | W796658 | 0.006 | 0.3 | 1.46 | 9 | <10 | 10 | <0.5 | 2 | 5.68 | <0.5 | 1 | 27 | 290 | 2.2 | <10 | <1 | 0.03 | 10 | 0.29 | 971 | 158 | 0.02 | 2 | 1030 | 3 | 0.03 | <2 | 2 | 48 | <20 | 0.07 | <10 | <10 | 26 | 50 | 14
[8 empty] | 499' | 501' | 2' | W796659 | W796659 | 0.01 | 0.5 | 1.76 | 7 | <10 | 20 | <0.5 | 5 | 8.1 | <0.5 | 3 | 35 | 870 | 4.3 | 10 | <1 | 0.04 | <10 | 0.33 | 1305 | 647 | 0.04 | 3 | 640 | 4 | 0.13 | <2 | 3 | 353 | <20 | 0.15 | <10 | 10 | 47 | 210 | 10
[8 empty] | 501' | 503' | 2' | W796660 | W796660 | 0.019 | 0.9 | 0.95 | 11 | <10 | <10 | <0.5 | 6 | 6.16 | <0.5 | 3 | 23 | 1700 | 2.17 | <10 | <1 | 0.01 | 10 | 0.33 | 881 | 451 | 0.01 | 3 | 680 | 4 | 0.2 | <2 | 1 | 82 | <20 | 0.09 | <10 | <10 | 48 | 300 | 11
[8 empty] | 503' | 504' | 1' | W796661 | W796661 | 0.005 | 0.5 | 1.57 | 13 | <10 | 40 | <0.5 | 2 | 7.4 | <0.5 | 4 | 25 | 1430 | 2.76 | 10 | <1 | 0.04 | <10 | 0.68 | 1180 | 277 | 0.02 | 4 | 760 | 3 | 0.18 | <2 | 2 | 291 | <20 | 0.07 | <10 | <10 | 46 | 340 | 29
505 | 510.5 | fine grained intermediate dyke.
510.5 | 521 | garnet dominated calc-silicate skarn with lesser chlorite and epidote. |  |  | mm wide calcite veinlets with minor clay, chloritization of grains and in fracture. |  | moly form minor interstial clots in fractures with lesser chalcopyrite-magnetite and pyrite. | 511' | 513' | 2' | W796662 | W796662 | <0.005 | <0.2 | 1.85 | 4 | <10 | <10 | <0.5 | <2 | 9.2 | <0.5 | 2 | 19 | 257 | 4.39 | 10 | 1 | 0.01 | <10 | 0.46 | 1735 | 105 | 0.01 | 3 | 350 | 2 | 0.03 | <2 | 2 | 32 | <20 | 0.07 | <10 | <10 | 27 | 30 | 20
[8 empty] | 513' | 515' | 2' | W796663 | W796663 | 0.018 | 0.8 | 1.72 | 4 | <10 | <10 | <0.5 | 8 | 9.3 | <0.5 | 2 | 11 | 2930 | 4.99 | 10 | <1 | <0.01 | <10 | 0.18 | 1955 | 138 | 0.01 | 1 | 390 | 6 | 0.3 | <2 | 1 | 16 | <20 | 0.05 | <10 | <10 | 29 | 10 | 7
[8 empty] | 515' | 517' | 2' | W796664 | W796664 | 0.01 | 0.3 | 1.74 | <2 | <10 | 10 | <0.5 | 2 | 7.7 | <0.5 | 2 | 17 | 994 | 4 | 10 | <1 | 0.02 | <10 | 0.21 | 1575 | 94 | 0.02 | 2 | 270 | 2 | 0.11 | <2 | 2 | 21 | <20 | 0.05 | <10 | <10 | 32 | 20 | 9
[8 empty] | 517' | 519' | 2' | W796665 | W796665 | 0.026 | 1.3 | 1.64 | 3 | <10 | 30 | <0.5 | 10 | 5.3 | <0.5 | 9 | 89 | 2250 | 4.13 | 10 | 1 | 0.04 | <10 | 1.02 | 1395 | 35 | 0.07 | 21 | 610 | 3 | 0.21 | 3 | 4 | 100 | <20 | 0.06 | <10 | <10 | 51 | 40 | 23
521 | 533 | diopside-actinolite-calcite forming large euhedral grains with lesser chlorite and epidote calc-silicate skarn. |  |  |  |  | semi-massive pyrite with lesser chalcopyrite-bornite 524-525.5 ft. Through interval pyrite-bornite and chalcopyrite form interstial disseminations 1-2% locally up 5% near semi-massive section. | 519' | 521' | 2' | W796666 | W796666 | 0.023 | 2.3 | 1.34 | 3 | <10 | <10 | <0.5 | 6 | 6.19 | <0.5 | 4 | 14 | 8610 | 3.93 | <10 | <1 | 0.01 | <10 | 0.29 | 1545 | 66 | 0.01 | 3 | 870 | 3 | 0.9 | 2 | 2 | 58 | <20 | 0.03 | <10 | <10 | 22 | 10 | 13
[8 empty] | 521' | 523' | 2' | W796667 | W796667 | 0.009 | 1.3 | 1.3 | 3 | <10 | 20 | <0.5 | 2 | 5.06 | <0.5 | 4 | 10 | 8660 | 2.24 | <10 | <1 | 0.04 | <10 | 0.27 | 936 | 55 | 0.02 | 3 | 180 | <2 | 0.87 | <2 | 1 | 184 | <20 | 0.07 | <10 | <10 | 19 | <10 | 28
[8 empty] | 523' | 525' | 2' | W796668 | W796668 | 0.025 | 6 | 0.92 | 2 | <10 | 10 | <0.5 | 2 | 5.2 | 0.7 | 16 | 58 | >10000 | 4.85 | <10 | <1 | 0.02 | 10 | 0.87 | 692 | 225 | 0.01 | 20 | 3190 | 5 | 1.75 | <2 | 2 | 130 | <20 | 0.04 | <10 | <10 | 24 | 10 | 55 |  | 1.97
[8 empty] | 525' | 527' | 2' | W796669 | W796669 | 0.069 | 18.2 | 2.97 | 3 | <10 | 30 | 0.7 | 9 | 4.63 | <0.5 | 5 | 19 | 7090 | 0.86 | <10 | 1 | 0.14 | 10 | 0.62 | 455 | 103 | 0.14 | 10 | 1200 | 9 | 0.36 | <2 | 2 | 1455 | <20 | 0.08 | <10 | <10 | 17 | <10 | 31
[8 empty] | 527' | 529' | 2' | W796670 | W796670 | 0.022 | 5.4 | 1.36 | 2 | <10 | 10 | <0.5 | 7 | 3.59 | <0.5 | 5 | 16 | 4150 | 0.99 | <10 | <1 | 0.05 | 10 | 0.64 | 550 | 91 | 0.05 | 9 | 830 | 5 | 0.26 | 2 | 2 | 479 | <20 | 0.08 | <10 | <10 | 18 | <10 | 40
[8 empty] | 529' | 531' | 2' | W796671 | W796671 | <0.005 | 0.2 | 1.01 | 2 | <10 | 10 | <0.5 | 2 | 3.4 | <0.5 | 5 | 35 | 425 | 1.24 | <10 | <1 | 0.07 | 10 | 0.57 | 548 | 15 | <0.01 | 10 | 1650 | <2 | 0.04 | <2 | 2 | 98 | <20 | 0.12 | <10 | <10 | 19 | <10 | 40
533 | 540 | coarse grained hornblende rich up 50% quartz diorite with minor epidote-chlorite-pyrite fractures. Strongly chloritized and clay altered from 535.5 till end of interval. |  |  | minor minute epidote-chlorite-pyrite fractures. Minor chloritization of hornblende, increasing towards end of interval where chloritization is more pervasive and clay alteration more intense. |  |  | 531' | 533' | 2' | W796672 | W796672 | <0.005 | <0.2 | 0.82 | 2 | <10 | <10 | <0.5 | <2 | 3.92 | <0.5 | 5 | 38 | 226 | 1.12 | <10 | <1 | 0.02 | 10 | 0.62 | 631 | 3 | 0.01 | 9 | 2660 | 2 | 0.02 | <2 | 2 | 76 | <20 | 0.09 | <10 | <10 | 15 | <10 | 43
[8 empty] | 533' | 535' | 2' | W796673 | W796673 | <0.005 | 0.3 | 1.05 | <2 | <10 | 50 | <0.5 | <2 | 2.27 | <0.5 | 6 | 39 | 546 | 1.01 | <10 | <1 | 0.04 | 10 | 0.78 | 412 | 25 | 0.07 | 24 | 740 | 6 | 0.07 | <2 | 2 | 134 | <20 | 0.16 | <10 | <10 | 32 | <10 | 31
[8 empty] | 535' | 537' | 2' | W796674 | W796674 | <0.005 | 0.3 | 0.93 | <2 | <10 | 60 | <0.5 | 3 | 1.23 | <0.5 | 8 | 34 | 1080 | 1.13 | <10 | <1 | 0.06 | 10 | 0.77 | 239 | 16 | 0.08 | 34 | 950 | 3 | 0.24 | <2 | 3 | 80 | <20 | 0.19 | <10 | <10 | 40 | <10 | 20
540 | 545 | Completely clay altered intermediate dyke. |  |  | Complete alteration of dyke to clay rubble with minor competent rock fragments. |  |  | Duplicate |  |  | W796675 | W796675 | 0.005 | <0.2 | 0.02 | <2 | <10 | 20 | <0.5 | 2 | >25.0 | <0.5 | <1 | <1 | 5 | 0.07 | <10 | <1 | <0.01 | <10 | 0.6 | 95 | <1 | 0.01 | <1 | 70 | <2 | 0.01 | <2 | <1 | 93 | <20 | <0.01 | <10 | <10 | <1 | <10 | 2
545 | 557 | medium grained hornblende quartz diorite. |  |  | fractures cross-cut with white 1-2cm wide alteration envelope are chloritic with pervasive chloritization of mafic grains proximal to fractures. Fracturing at start and last two feet of hole increase with intense clay alteration. |  | Minor pyrite and locally moly form in and proximal to fractures. | 546' | 548' | 2' | W796676 | W796676 | <0.005 | <0.2 | 1.63 | <2 | <10 | 120 | <0.5 | <2 | 2.27 | <0.5 | 11 | 46 | 42 | 2.3 | 10 | <1 | 0.13 | 10 | 1.44 | 420 | 19 | 0.09 | 34 | 1000 | <2 | 0.03 | <2 | 4 | 152 | <20 | 0.1 | <10 | <10 | 63 | 10 | 33
[8 empty] | 548' | 550' | 2' | W796677 | W796677 | 0.006 | 0.3 | 1.5 | 3 | <10 | 100 | <0.5 | 2 | 2.29 | <0.5 | 11 | 37 | 637 | 2.26 | 10 | <1 | 0.12 | 10 | 1.31 | 422 | 24 | 0.07 | 28 | 1050 | <2 | 0.18 | <2 | 3 | 125 | <20 | 0.09 | <10 | <10 | 55 | 10 | 34
[8 empty] | 550' | 552' | 2' | W796678 | W796678 | <0.005 | <0.2 | 1.48 | <2 | <10 | 90 | <0.5 | <2 | 1.6 | <0.5 | 11 | 42 | 50 | 2.45 | 10 | <1 | 0.1 | 10 | 1.32 | 417 | <1 | 0.08 | 27 | 1100 | 2 | 0.01 | <2 | 3 | 116 | <20 | 0.12 | <10 | <10 | 69 | <10 | 39