## EUK-20170828-SHEBA_rock_results
Tag number | Easting | Northing | Date | Sampled Material | Sample Type | Width (m) | Description | Au PPB | Mo PPM | Cu PPM | Pb PPM | Zn PPM | Ag PPM | Ni PPM | Co PPM | Mn PPM | Fe % | As PPM | Th PPM | Sr PPM | Cd PPM | Sb PPM | Bi PPM | V PPM | Ca % | P % | La PPM | Cr PPM | Mg % | Ba PPM | Ti % | B PPM | Al % | Na % | K % | W PPM | S % | Hg PPM | Tl PPM | Ga PPM | Sc PPM | KG | Sampler
1909004 | 614629.2934 | 7046668.397 | 2017-09-10T12:36:59-07:00 | Boulder | Grab |  | sulfides >1cm pyrite (arsenopyrite) in an altered schist chlorite Muscovite, magnetite | 2 | <1 | 73 | <3 | 214 | 1.3 | 23 | 19 | 674 | 4.9 | 3 | <2 | 7 | <0.5 | <3 | <3 | 143 | 0.21 | 0.048 | 3 | 50 | 2.34 | 773 | 0.156 | <20 | 2.61 | 0.07 | 0.78 | <2 | 0.61 | <1 | <5 | 6 | 17 | 0.91 | TL
1909005 | 611479.7987 | 7048725.723 | 2017-09-16T09:59:35-07:00 | Rubblecrop | Grab |  | with oxidation hematite limonite from 2 separate boulders. some quartz veining | <2 | 7 | 19 | 48 | 90 | <0.3 | 23 | 4 | 165 | 2.01 | 102 | 3 | 17 | <0.5 | 17 | <3 | 24 | 0.02 | 0.016 | 4 | 17 | <0.01 | 707 | 0.002 | <20 | 0.26 | <0.01 | 0.07 | <2 | <0.05 | <1 | <5 | <5 | <5 | 1.26 | TL
1909006 | 612075.7445 | 7048527.096 | 2017-09-16T11:26:06-07:00 | Boulder | Grab |  | alteration of quartz vein | <2 | <1 | 2 | 12 | 30 | <0.3 | 3 | 1 | 135 | 2.38 | 15 | 8 | 49 | <0.5 | <3 | <3 | 15 | 0.03 | 0.015 | 15 | 11 | 0.01 | 217 | 0.003 | <20 | 0.51 | <0.01 | 0.04 | <2 | <0.05 | <1 | <5 | <5 | 5 | 0.86 | TL
1909007 | 611488.1018 | 7048687.095 | 2017-09-16T14:33:28-07:00 | Rubblecrop | Grab |  | metaseds? with oxidation | <2 | 11 | 26 | 54 | 97 | <0.3 | 23 | 4 | 239 | 4.32 | 121 | 3 | 15 | <0.5 | 26 | <3 | 44 | 0.04 | 0.034 | 6 | 19 | 0.01 | 587 | 0.002 | <20 | 0.26 | <0.01 | 0.09 | <2 | <0.05 | <1 | <5 | <5 | 7 | 1.88 | TL
1909008 | 611877.1542 | 7048051.968 | 2017-09-16T16:09:45-07:00 | Boulder | Grab |  | boulders cover area 100s meter scale | <2 | 4 | 95 | 8 | 9 | <0.3 | 3 | <1 | 37 | 2.64 | 493 | <2 | 15 | <0.5 | 114 | <3 | 5 | <0.01 | 0.015 | 2 | 8 | <0.01 | 62 | 0.001 | <20 | 0.18 | <0.01 | 0.05 | <2 | <0.05 | 4 | <5 | <5 | <5 | 0.45 | TL
1909010 | 611833 | 7048117 | 2017-09-17T10:47:49-07:00 | Boulder | Grab |  | brecciated veining in a muscovite quartzite schist | <2 | 7 | 97 | 12 | 37 | <0.3 | 6 | 6 | 81 | 3.46 | 79 | <2 | 15 | <0.5 | 30 | <3 | 44 | <0.01 | 0.036 | 3 | 23 | <0.01 | 142 | 0.002 | <20 | 0.31 | <0.01 | 0.06 | <2 | <0.05 | <1 | <5 | <5 | <5 | 0.68 | TL
1909011 | 611460 | 7048857 | 2017-09-17T13:54:32-07:00 | Boulder | Grab |  | bt-chlt-schist w/ abundant vuggy, oxidized qtz veins (.5-1.5cm thick) | 20 | 16 | 20 | 30 | 15 | 7.1 | 3 | <1 | 27 | 1.09 | 46 | <2 | 36 | <0.5 | 13 | <3 | 36 | 0.02 | 0.094 | 3 | 21 | <0.01 | 808 | 0.001 | <20 | 0.11 | <0.01 | 0.04 | <2 | <0.05 | <1 | <5 | <5 | <5 | 1.1 | RL
1909112 | 614334.3934 | 7045194.67 | 2017-09-10T10:46:55-07:00 | Bedrock | Grab |  | grab, quartz veins with vugs and fe oxide staining, bedrock | <2 | <1 | 5 | 138 | 11 | 0.5 | 1 | <1 | 24 | 0.32 | <2 | <2 | 2 | <0.5 | <3 | 6 | <1 | <0.01 | 0.002 | 2 | 13 | <0.01 | 107 | 0.001 | <20 | 0.08 | 0.03 | 0.07 | <2 | <0.05 | <1 | <5 | <5 | <5 | 0.44 | NB
1909113 | 614995.8126 | 7046212.438 | 2017-09-11T10:26:37-07:00 | Boulder | Grab |  | ms-bt foliated quartzite with 10mm qtz veins with iron oxide staining and probable weathered out pyrite | <2 | <1 | 2 | <3 | 8 | <0.3 | <1 | <1 | 57 | 0.42 | <2 | 15 | 5 | <0.5 | <3 | <3 | 2 | 0.02 | 0.006 | 26 | 4 | 0.16 | 117 | 0.023 | 23 | 0.33 | 0.07 | 0.22 | <2 | <0.05 | <1 | <5 | <5 | <5 | 0.54 | NB
1909114 | 613549.7841 | 7045949.794 | 2017-09-12T12:46:28-07:00 | Boulder | Grab |  | quartz veins with some cavities on sides of veins in ms-bt- qtz schist, lots of Fe oxide staining | <2 | <1 | 8 | <3 | 15 | <0.3 | 3 | 7 | 372 | 0.91 | <2 | 12 | 4 | <0.5 | <3 | <3 | 9 | 0.09 | 0.025 | 2 | 7 | 0.22 | 299 | 0.038 | <20 | 0.68 | 0.03 | 0.34 | <2 | <0.05 | <1 | <5 | <5 | <5 | 0.33 | NB
1909115 | 613583.2221 | 7045810.119 | 2017-09-12T13:24:32-07:00 | Boulder | Grab |  | quartz vein with py 0.5 mm in pyritic ms-qtz-kspar phyllite | <2 | 5 | 17 | <3 | 9 | <0.3 | <1 | <1 | 34 | 0.87 | <2 | 12 | 5 | <0.5 | <3 | <3 | <1 | 0.02 | 0.01 | 16 | 5 | 0.06 | 252 | 0.011 | 21 | 0.28 | 0.05 | 0.22 | <2 | 0.15 | <1 | <5 | <5 | <5 | 0.43 | NB
1909116 | 613642.8625 | 7045701.099 | 2017-09-12T13:47:45-07:00 | Boulder | Grab |  | quartz vein on surface of sample with extensive limonite and vugs, probably weathered sulphides appears to be numerous secondary fractures, possible potassic alteration (?) | <2 | <1 | 28 | <3 | 25 | <0.3 | 2 | 3 | 211 | 1.36 | <2 | 20 | 12 | <0.5 | <3 | <3 | 7 | 0.03 | 0.015 | 8 | 7 | 0.24 | 995 | 0.07 | 22 | 0.55 | 0.04 | 0.46 | <2 | <0.05 | <1 | <5 | <5 | <5 | 0.39 | NB
1909117 | 614053.0216 | 7045454.149 | 2017-09-12T14:39:23-07:00 | Boulder | Grab |  | quartz vein with vugs up to 8 mm possible carbonate (no) in vugs and possible epidote staining | <2 | <1 | <1 | <3 | <1 | <0.3 | <1 | <1 | 25 | 0.25 | <2 | <2 | <1 | <0.5 | <3 | <3 | <1 | <0.01 | <0.001 | <1 | 16 | <0.01 | 8 | <0.001 | <20 | 0.01 | <0.01 | <0.01 | <2 | <0.05 | <1 | <5 | <5 | <5 | 0.73 | NB
1909118 | 614296.5136 | 7045540.62 | 2017-09-12T15:09:59-07:00 | Boulder | Grab |  | quartz vein with weathered out sulphides Fe- oxide staining | <2 | <1 | 13 | <3 | 14 | <0.3 | <1 | <1 | 44 | 0.76 | <2 | <2 | <1 | <0.5 | <3 | <3 | <1 | <0.01 | 0.008 | <1 | 21 | <0.01 | 37 | <0.001 | <20 | 0.04 | <0.01 | 0.03 | <2 | <0.05 | <1 | <5 | <5 | <5 | 0.34 | NB
1909119 | 614296.5136 | 7045540.62 | 2017-09-12T15:11:30-07:00 | Boulder | Grab |  | quartz vein with trace pyrite fe-oxide staining | <2 | <1 | 2 | <3 | <1 | <0.3 | <1 | <1 | 31 | 0.39 | <2 | <2 | <1 | <0.5 | <3 | <3 | <1 | <0.01 | 0.002 | <1 | 19 | <0.01 | 10 | <0.001 | <20 | <0.01 | <0.01 | <0.01 | <2 | <0.05 | <1 | <5 | <5 | <5 | 0.4 | NB
1909120 | 612670.1081 | 7046469.181 | 2017-09-14T10:01:13-07:00 | Boulder | Grab |  | quartz epidote veins, xtal size up to 10mm, potassic (? pink in colour) selveges, 2 veins crosscut each other at at 40-60 degrees, grab sample of boulder | <2 | <1 | 89 | <3 | 8 | <0.3 | 1 | 2 | 90 | 0.71 | <2 | 9 | 10 | <0.5 | <3 | <3 | 13 | 0.21 | 0.018 | 9 | 8 | 0.15 | 112 | 0.022 | <20 | 0.45 | 0.05 | 0.17 | <2 | <0.05 | <1 | <5 | <5 | <5 | 0.61 | NB
1909121 | 612668.2568 | 7046475.439 | 2017-09-14T10:13:40-07:00 | Boulder | Grab |  | banded qtz-chl veins with vugs with associated mn staining, possible minor epidote alteration, grab sample from boulder | 2 | <1 | 29 | <3 | 12 | <0.3 | 15 | 6 | 339 | 1.2 | <2 | <2 | 52 | <0.5 | <3 | <3 | 42 | 0.95 | 0.131 | 1 | 11 | 0.38 | 42 | 0.073 | <20 | 0.78 | 0.07 | 0.04 | <2 | <0.05 | <1 | <5 | <5 | <5 | 0.41 | NB
1909122 | 613459.6763 | 7045951.101 | 2017-09-14T15:38:19-07:00 | Boulder | Grab |  | quartz vein in schist with associated vugs, fe-oxide (carb?) staining on internal vein fractures | <2 | <1 | 11 | <3 | 11 | <0.3 | 1 | 2 | 198 | 0.67 | <2 | 16 | 2 | <0.5 | <3 | <3 | 3 | 0.04 | 0.011 | 3 | 6 | 0.1 | 133 | 0.022 | <20 | 0.39 | 0.04 | 0.25 | <2 | <0.05 | <1 | <5 | <5 | <5 | 0.37 | NB
1909123 | 611923.3211 | 7047040.952 | 2017-09-15T09:21:12-07:00 | Boulder | Grab |  | grab sample from boulder of pervasively limonitically altered rock (possibly qtz vein or granitoid, difficult to tell protolith) possible oxidized veins of sulphides cross cutting sample, some mn staining | <2 | <1 | 52 | 9 | 57 | <0.3 | 56 | 21 | 2138 | 2.86 | 2 | 8 | 3 | <0.5 | <3 | 4 | 51 | 0.06 | 0.052 | 35 | 35 | 0.04 | 509 | 0.006 | <20 | 0.59 | <0.01 | 0.1 | <2 | <0.05 | <1 | <5 | <5 | 12 | 0.54 | NB
1909124 | 611735.2037 | 7046971.919 | 2017-09-15T09:49:14-07:00 | Boulder | Grab |  | vuggy quartz with pervasive limonite and scorodite (? maybe malachite or other copper weathering product), mn staining, hosted in granitoid (?) boulder grab sample | 4 | <1 | 36 | <3 | 68 | <0.3 | 322 | 33 | 490 | 6.23 | 36 | <2 | 3 | <0.5 | 33 | <3 | 32 | <0.01 | 0.012 | 1 | 346 | 0.01 | 282 | 0.002 | <20 | 0.14 | <0.01 | 0.01 | 4 | <0.05 | 3 | <5 | 5 | <5 | 0.53 | NB
1909125 | 612139.8469 | 7046999.381 | 2017-09-15T15:56:45-07:00 | Boulder | Grab |  | vuggy quartz with extensive limonite and mn-oxides boulder grab sample | <2 | 1 | 7 | <3 | 51 | <0.3 | 11 | 12 | 1380 | 3.1 | 189 | 4 | 5 | <0.5 | 8 | <3 | 41 | 0.01 | 0.023 | 12 | 19 | 0.02 | 627 | 0.002 | <20 | 0.41 | <0.01 | 0.08 | <2 | <0.05 | <1 | <5 | <5 | 6 | 0.41 | NB
1909126 | 611682.8198 | 7046769.986 | 2017-09-15T16:42:28-07:00 | Boulder | Grab |  | quartz vein with chlorite, fe-oxide staining possible carb on fractures (no). boulder grab | 4 | <1 | 16 | <3 | 1 | <0.3 | 10 | 6 | 48 | 0.55 | <2 | <2 | <1 | <0.5 | <3 | <3 | 3 | 0.03 | 0.014 | <1 | 23 | 0.04 | 25 | 0.002 | <20 | 0.06 | <0.01 | 0.01 | <2 | <0.05 | <1 | <5 | <5 | <5 | 0.33 | NB
1909127 | 611876.3183 | 7048045.534 | 2017-09-17T10:09:02-07:00 | Boulder | CompGrab |  | vuggy gossanous (limonite and hematite) sample of qtz vein (?) mn oxide staining abundant | <2 | 3 | 59 | 42 | 40 | <0.3 | 8 | 7 | 472 | 2.33 | 37 | <2 | 18 | <0.5 | 9 | <3 | 12 | <0.01 | 0.027 | 3 | 15 | <0.01 | 113 | 0.001 | <20 | 0.14 | <0.01 | 0.05 | <2 | <0.05 | 1 | <5 | <5 | <5 | 0.54 | NB
1909128 | 611496.949 | 7048786.48 | 2017-09-17T13:19:15-07:00 | Float | Grab |  | highly altered quartzite & muscovite schist. Gossanous with small, discontinuous, cross-cutting manganese oxide veins. some vuggy areas. | <2 | 9 | 67 | <3 | 137 | 0.4 | 31 | 8 | 506 | 11.14 | 82 | <2 | 30 | <0.5 | 36 | <3 | 124 | 0.02 | 0.039 | 6 | 44 | 0.01 | 3340 | 0.002 | <20 | 0.43 | <0.01 | 0.02 | <2 | 0.07 | 1 | <5 | <5 | 37 | 0.72 | RL
1909129 | 611462.3553 | 7048829.366 | 2017-09-17T13:41:30-07:00 | Boulder | Grab |  | vuggy quartz vein with limonite in vugs and on fracture planes, small amount of mn-oxide | 268 | 9 | 17 | 1204 | 15 | >100.0 | 3 | <1 | 35 | 1.38 | 70 | <2 | 34 | <0.5 | 44 | <3 | 14 | 0.01 | 0.06 | 3 | 21 | <0.01 | 503 | 0.001 | <20 | 0.07 | <0.01 | 0.06 | <2 | 0.14 | <1 | <5 | <5 | <5 | 0.36 | NB
1909130 | 612046.8225 | 7048383.65 | 2017-09-17T14:51:16-07:00 | Boulder | Grab |  | vuggy quartz vein with limonite and mn-oxide | 2 | 2 | 27 | 6 | 15 | 1.3 | 4 | 1 | 155 | 2.04 | 323 | <2 | 12 | <0.5 | 34 | <3 | 16 | <0.01 | 0.009 | 4 | 16 | <0.01 | 99 | 0.001 | <20 | 0.12 | <0.01 | 0.05 | <2 | <0.05 | <1 | <5 | <5 | <5 | 0.56 | NB
1909159 | 616623.5085 | 7045792.093 | 2017-09-11T15:40:54-07:00 | Rubblecrop | grab |  | sub crop, fragmented qzvn in qtzmuscschist, limonitic, fracture healing filled by hematite? | <2 | <1 | 10 | <3 | 32 | <0.3 | <1 | <1 | 250 | 1.42 | <2 | 29 | 5 | <0.5 | <3 | <3 | 3 | 0.03 | 0.012 | 16 | 5 | 0.22 | 234 | 0.055 | <20 | 0.53 | 0.04 | 0.46 | <2 | <0.05 | <1 | <5 | <5 | <5 | 0.69 | HM
1909160 | 614629.7291 | 7047524.144 | 2017-09-12T13:03:40-07:00 | Boulder | Chip | 10 cm | sub crop boulder, qtzmuscschist, patchy limonite and hematite, adjacent aspy in veinlet | <2 | <1 | 12 | <3 | 14 | <0.3 | 1 | 2 | 199 | 0.98 | <2 | 15 | 8 | <0.5 | <3 | <3 | 7 | 0.13 | 0.019 | 11 | 6 | 0.17 | 175 | 0.069 | <20 | 0.51 | 0.05 | 0.3 | <2 | <0.05 | <1 | <5 | <5 | <5 | 0.51 | HM
1909161 | 613017.2841 | 7049054.421 | 2017-09-16T13:05:45-07:00 | Bedrock | Chip | 15 cm | outcrop, sericitic qtzbtschist, blebs of hematite, fol.232_08 | <2 | <1 | 25 | <3 | 35 | <0.3 | 16 | 12 | 302 | 2.03 | 2 | 4 | 27 | <0.5 | <3 | <3 | 50 | 0.92 | 0.081 | 6 | 98 | 1.26 | 820 | 0.155 | <20 | 1.56 | 0.11 | 0.64 | <2 | <0.05 | <1 | <5 | <5 | <5 | 0.42 | HM
1909162 | 613100.5744 | 7049178.481 | 2017-09-16T14:29:11-07:00 | Float | Grab |  | float near outcrop, chloritic qtzbtschist | 3 | <1 | 35 | <3 | 19 | 0.6 | 55 | 12 | 273 | 1.22 | 32 | 9 | 19 | <0.5 | 4 | <3 | 50 | 0.54 | 0.04 | 11 | 262 | 1.29 | 457 | 0.103 | <20 | 1.09 | 0.05 | 0.64 | <2 | <0.05 | <1 | <5 | <5 | <5 | 0.42 | HM
1909163 | 611877.8541 | 7049292.26 | 2017-09-16T15:44:56-07:00 | Float | Grab |  | sub crop, qtzmuscschist, blebs of hematite | <2 | <1 | <1 | 10 | 6 | <0.3 | <1 | <1 | 20 | 0.58 | 10 | 17 | 3 | <0.5 | <3 | <3 | <1 | <0.01 | 0.012 | 28 | 4 | <0.01 | 40 | 0.001 | <20 | 0.49 | <0.01 | 0.12 | <2 | <0.05 | <1 | <5 | <5 | <5 | 0.48 | HM
1909164 | 611652.6852 | 7048423.481 | 2017-09-16T17:13:20-07:00 | Rubblecrop | Grab |  | Sub crop qtzbtschist, hematite in blebs and as joint filling, sericitic | <2 | 13 | 16 | 54 | 18 | <0.3 | 4 | <1 | 42 | 1.04 | 41 | 3 | 17 | <0.5 | 18 | <3 | 31 | 0.02 | 0.031 | 9 | 13 | 0.01 | 875 | 0.001 | <20 | 0.16 | <0.01 | 0.09 | <2 | <0.05 | <1 | <5 | <5 | <5 | 0.43 | HM
1909165 | 611655.6268 | 7048347.999 | 2017-09-16T17:28:57-07:00 | Rubblecrop | Grab |  | rubblecrop, qtzmuscschist, aspy, hematite | 2 | 4 | 96 | <3 | 222 | <0.3 | 56 | 13 | 676 | 9.54 | 648 | 3 | 14 | <0.5 | 58 | <3 | 42 | <0.01 | 0.109 | 7 | 24 | <0.01 | 219 | 0.003 | <20 | 0.43 | <0.01 | 0.1 | <2 | <0.05 | 4 | <5 | <5 | 6 | 0.78 | HM
1909166 | 611905.7664 | 7045566.453 | 2017-09-17T10:17:36-07:00 | Rubblecrop | Grab |  | burns slope failure, sub crop ,qtzt rich in limonite, hematite fills fractures | <2 | <1 | 3 | 6 | 49 | <0.3 | 8 | 3 | 404 | 1.9 | 5 | 15 | 14 | <0.5 | <3 | <3 | 30 | <0.01 | 0.006 | 13 | 24 | 0.03 | 606 | 0.006 | <20 | 0.58 | <0.01 | 0.05 | <2 | <0.05 | <1 | <5 | <5 | 5 | 0.83 | HM
1909167 | 611472.282 | 7045179.132 | 2017-09-17T11:34:18-07:00 | Bedrock | Chip | 20cm | outcrop, qzvn, shows aggregate, vugs (hematite), limonite, in fold | <2 | <1 | 4 | <3 | <1 | <0.3 | 2 | <1 | 65 | 0.36 | <2 | <2 | <1 | <0.5 | <3 | <3 | 1 | 0.02 | 0.001 | <1 | 27 | <0.01 | 7 | <0.001 | <20 | 0.02 | <0.01 | <0.01 | <2 | <0.05 | <1 | <5 | <5 | <5 | 1 | HM
1909168 | 611479.6494 | 7045174.029 | 2017-09-17T11:55:20-07:00 | Bedrock | Chip | 20cm | outcrop, xcuttinrgg qzvn, 15cm wide, 065_90, aggregate, fractured, hematite filling | <2 | <1 | 37 | <3 | <1 | <0.3 | 11 | 63 | 32 | 2.03 | 2 | <2 | <1 | <0.5 | <3 | <3 | 5 | <0.01 | 0.011 | <1 | 32 | 0.01 | 31 | <0.001 | <20 | 0.04 | <0.01 | <0.01 | <2 | <0.05 | <1 | <5 | <5 | <5 | 0.65 | HM