## Hess rock assay reg Dec 2017
Sample | Date | NAD8308_X | NAD8308_y | Elevation | Description | SAMPLE_2 | Au_ppm | Ag_ppm | Cu_ppm | Pb_ppm | Zn_ppm | As_ppm | Sb_ppm | Bi_ppm | Hg_ppm | Al_% | Au_ppm0 | B_ppm | Ba_ppm | Be_ppm | Ca_% | Cd_ppm | Ce_ppm | Co_ppm | Cr_ppm | Cs_ppm | Fe_% | Ga_ppm | Ge_ppm | Hf_ppm | In_ppm | K_% | La_ppm | Li_ppm | Mg_% | Mn_ppm | Mo_ppm | Na_% | Nb_ppm | Ni_ppm | P_ppm | Rb_ppm | Re_ppm | S_% | Sc_ppm | Se_ppm | Sn_ppm | Sr_ppm | Ta_ppm | Te_ppm | Th_ppm | Ti_% | Tl_ppm | U_ppm | V_ppm | W_ppm | Y_ppm | Zr_ppm
I065251 | 20170730000000000 | 604423 | 7032120 | 1388 | Float cobble quartz vein, multiphase, rusty cubic pits. | I065251 | 0.002 | 0.1 | 27.7 | 15.8 | 12 | 284 | 0.75 | 0.06 | 0.005 | 0.22 | <0.02 | <10 | 390 | 0.11 | 0.01 | 0.06 | 11.25 | 3.1 | 9 | 0.26 | 1.08 | 0.66 | <0.05 | 0.16 | <0.005 | 0.1 | 5.9 | 1.4 | 0.01 | 72 | 0.61 | 0.01 | <0.05 | 3.9 | 30 | 5 | <0.001 | 0.01 | 0.4 | 0.5 | <0.2 | 3.9 | <0.01 | 0.01 | 3.8 | <0.005 | 0.03 | 0.67 | 2 | 0.16 | 1.04 | 5.7
I065252 | 20170730000000000 | 604291 | 7031470 | 1612 | 5 cm thick white QV float, less than 1% pyrite, brn Qtzite host | I065252 | 0.0005 | 0.02 | 0.9 | 3.6 | 8 | 203 | 0.26 | 0.05 | 0.01 | 0.08 | <0.02 | <10 | 10 | <0.05 | 0.01 | 0.03 | 3.66 | 0.7 | 11 | 0.14 | 0.43 | 0.2 | <0.05 | 0.02 | <0.005 | 0.03 | 1.9 | 1.8 | 0.01 | 111 | 0.94 | <0.01 | <0.05 | 2 | 20 | 2 | 0.001 | 0.01 | 0.1 | <0.2 | <0.2 | 0.8 | <0.01 | <0.01 | 1 | <0.005 | <0.02 | 0.06 | <1 | 0.11 | 0.34 | 1
I065253 | 20170731000000000 | 604250 | 7032342 | 1307 | 7 sheeted white QV over 30 cm boulder, green sst host | I065253 | 0.0005 | 0.03 | 6.8 | 3.9 | 25 | 11.4 | 0.57 | 0.05 | 0.005 | 0.72 | <0.02 | <10 | 80 | 0.14 | 0.18 | 0.02 | 32.7 | 3 | 16 | 0.37 | 1.56 | 2.57 | <0.05 | 0.14 | 0.008 | 0.13 | 17.3 | 18.6 | 0.2 | 277 | 0.62 | 0.03 | <0.05 | 10.3 | 90 | 6.6 | 0.001 | 0.04 | 1.2 | <0.2 | <0.2 | 7.9 | <0.01 | <0.01 | 8.5 | <0.005 | 0.04 | 0.32 | 6 | <0.05 | 2.44 | 5.5
I065254 | 20170731000000000 | 604243 | 7032364 | 1303 | boulder grey silicified quartzite, which QV w/vfg Py? | I065254 | 0.005 | 3.78 | 1.3 | 2.2 | 1 | 13.5 | 0.43 | 0.04 | 0.005 | 0.03 | <0.02 | <10 | 20 | <0.05 | <0.01 | 0.02 | 2.27 | 0.2 | 7 | 0.05 | 0.27 | 0.14 | <0.05 | 0.09 | <0.005 | 0.02 | 1.3 | 0.3 | <0.01 | 35 | 0.67 | <0.01 | <0.05 | 1.2 | 20 | 0.8 | 0.001 | 0.01 | 0.1 | 0.3 | <0.2 | 6 | <0.01 | <0.01 | 0.9 | <0.005 | 0.02 | 0.08 | 1 | 0.11 | 0.38 | 3.7
I065255 | 20170731000000000 | 604065 | 7032662 | 1259 | white QV boulder w/black stylolites | I065255 | 0.0005 | 0.07 | 0.9 | 1.9 | 1 | 2.6 | 0.14 | 0.03 | 0.005 | 0.04 | <0.02 | <10 | 30 | <0.05 | <0.01 | <0.01 | 0.97 | 0.2 | 11 | 0.06 | 0.22 | 0.17 | <0.05 | 0.05 | <0.005 | 0.02 | 0.5 | 0.3 | <0.01 | 27 | 0.94 | <0.01 | <0.05 | 1.1 | 10 | 1.1 | 0.001 | 0.01 | 0.1 | 0.4 | <0.2 | 2.5 | <0.01 | <0.01 | 0.3 | <0.005 | 0.02 | <0.05 | 1 | 0.05 | 0.19 | 2
I065256 | 20170731000000000 | 603602 | 7032813 | 1178 | Large rusty boulder 80% QV,silicified, possible aspy | I065256 | 0.002 | 0.04 | 8 | 1 | 20 | 90.4 | 0.57 | 0.03 | 0.005 | 0.13 | <0.02 | <10 | 20 | 0.08 | 0.01 | 0.07 | 13.15 | 2.8 | 15 | 0.18 | 0.7 | 0.43 | <0.05 | 0.05 | <0.005 | 0.06 | 6.7 | 2.1 | 0.01 | 86 | 1.33 | <0.01 | <0.05 | 5.7 | 40 | 2.9 | 0.001 | 0.02 | 0.3 | 0.3 | <0.2 | 4.2 | <0.01 | <0.01 | 3 | <0.005 | 0.04 | 0.39 | 1 | 0.12 | 0.81 | 1.9
I065257 | 20170731000000000 | 603736 | 7032836 | 1195 | white QV boulder w/orange carbonate, tr fg py | I065257 | 0.0005 | 0.06 | 45.4 | 2.1 | 18 | 15.1 | 4.11 | 0.61 | 0.01 | 0.11 | <0.02 | <10 | 80 | 0.05 | 0.92 | 0.03 | 16.1 | 2.4 | 14 | 0.17 | 1.49 | 0.41 | <0.05 | 0.05 | 0.008 | 0.08 | 8.3 | 1.9 | 0.15 | 735 | 1.19 | <0.01 | 0.05 | 5.6 | 60 | 4.1 | 0.001 | 0.2 | 1 | 0.3 | <0.2 | 36.8 | <0.01 | <0.01 | 6.7 | <0.005 | 0.04 | 0.24 | 1 | 0.09 | 2.53 | 2.1
I065258 | 20170801000000000 | 603208 | 7032716 | 1180 | lonely boulder in tree root, sil Qtzite w/QV | I065258 | 0.002 | 0.06 | 1.7 | 1.7 | 1 | 2.4 | 0.44 | 0.01 | 0.005 | 0.05 | <0.02 | <10 | 30 | <0.05 | <0.01 | 0.01 | 3.97 | 0.2 | 10 | 0.08 | 0.36 | 0.26 | <0.05 | 0.02 | <0.005 | 0.02 | 2.2 | 0.2 | <0.01 | 34 | 1.31 | <0.01 | <0.05 | 1.4 | 30 | 1 | 0.001 | <0.01 | 0.1 | 1 | <0.2 | 1.5 | <0.01 | <0.01 | 0.4 | <0.005 | 0.03 | 0.08 | 4 | <0.05 | 0.44 | 1.7
I065259 | 20170801000000000 | 602183 | 7032564 | 0 | WY sample Rusty, vuggy QV | I065259 | 0.0005 | 0.45 | 44.4 | 59 | 305 | 52.8 | 0.26 | 0.6 | 0.01 | 0.18 | <0.02 | <10 | 130 | 0.15 | 0.02 | 1.38 | 13.6 | 5.3 | 7 | 0.09 | 1.61 | 0.5 | <0.05 | 0.04 | 0.019 | 0.04 | 8.6 | 0.4 | <0.01 | 140 | 5.93 | 0.01 | <0.05 | 42.3 | 350 | 1.7 | 0.001 | 0.01 | 0.6 | 0.7 | <0.2 | 9.4 | <0.01 | <0.01 | 2.5 | <0.005 | 0.06 | 2.2 | 6 | 0.39 | 5.24 | 1.6
I065260 | 20170801000000000 | 601493 | 7032869 | 0 | WY sample Rusty, Qtz calcite vein | I065260 | 0.0005 | 0.42 | 15 | 12.3 | 107 | 63.4 | 0.86 | 0.6 | 0.01 | 0.24 | <0.02 | <10 | 80 | 0.24 | 0.23 | 0.94 | 27.8 | 6.4 | 12 | 0.64 | 3.09 | 0.88 | <0.05 | 0.06 | 0.101 | 0.06 | 12.6 | 1.8 | 0.04 | 1640 | 2.67 | <0.01 | <0.05 | 17.8 | 690 | 4.3 | 0.001 | <0.01 | 3.4 | 0.6 | 0.3 | 13.5 | <0.01 | <0.01 | 8.1 | <0.005 | 0.13 | 2.52 | 7 | 0.51 | 5.52 | 4.1
I065261 | 20170801000000000 | 601408 | 7033332 | 1756 | 30 m saddle in stock, bleached sandy weathering, 20cm QV | I065261 | 0.004 | 0.38 | 3 | 5.1 | 14 | 77.7 | 0.55 | 0.02 | 0.005 | 0.29 | <0.02 | <10 | 200 | 0.29 | 5.34 | 0.02 | 12.45 | 3.3 | 6 | 1.24 | 1.3 | 0.86 | <0.05 | 0.06 | 0.011 | 0.14 | 6.9 | 3.2 | 0.07 | 654 | 0.75 | <0.01 | <0.05 | 1.6 | 110 | 9.1 | 0.001 | 0.67 | 1.9 | 0.6 | <0.2 | 184.5 | <0.01 | <0.01 | 3.6 | <0.005 | 0.3 | 0.91 | 2 | 0.12 | 7.65 | 1.1
I065262 | 20170802000000000 | 604327 | 7032152 | 1354 | 1 m boulder grit w/sheeted QVs,rustry selvedges,tr py | I065262 | 0.0005 | 0.02 | 2.9 | 7.2 | 17 | 22.9 | 0.33 | 0.06 | 0.005 | 0.38 | <0.02 | <10 | 40 | 0.11 | 0.66 | 0.04 | 30.8 | 3.7 | 14 | 0.28 | 1.26 | 1.34 | <0.05 | 0.22 | <0.005 | 0.1 | 15.8 | 8.8 | 0.13 | 397 | 0.93 | 0.02 | <0.05 | 7 | 70 | 4.9 | 0.001 | 0.02 | 0.8 | <0.2 | <0.2 | 21.7 | <0.01 | <0.01 | 7.4 | <0.005 | 0.04 | 0.65 | 3 | 0.05 | 2.78 | 9.3
I065263 | 20170802000000000 | 604386 | 7032011 | 0 | WY sample. Float, malachite & chalcopy in QV,Phyllite host | I065263 | 0.001 | 1.04 | 2800 | 45.3 | 77 | 1.5 | 2.02 | 0.73 | 0.005 | 1.21 | <0.02 | <10 | 30 | 0.62 | 0.93 | 0.2 | 46.8 | 19.4 | 28 | 0.56 | 1.8 | 5.54 | 0.07 | 0.15 | 0.024 | 0.08 | 20.8 | 57.7 | 0.76 | 6880 | 0.87 | 0.06 | <0.05 | 21.7 | 290 | 5 | 0.001 | 0.01 | 3.3 | 0.2 | 0.2 | 31.9 | <0.01 | 0.06 | 9.5 | <0.005 | 0.04 | 0.72 | 30 | <0.05 | 3.66 | 4.9
I065264 | 20170802000000000 | 604427 | 7031947 | 0 | WY sample. Float, malachite & chalcopy in QV,Phyllite host | I065264 | 0.006 | 1.3 | 2710 | 3.8 | 127 | 5.5 | 3.75 | 1.38 | 0.04 | 2.1 | <0.02 | <10 | 360 | 1.03 | 0.09 | 0.1 | 91.7 | 39.5 | 21 | 0.98 | 3.05 | 7.09 | 0.1 | 0.33 | 0.024 | 0.22 | 47.9 | 102 | 1.06 | 1410 | 0.71 | 0.03 | <0.05 | 43.5 | 260 | 10.5 | 0.001 | 0.04 | 2.7 | 0.8 | 0.2 | 22.9 | <0.01 | 0.04 | 17.5 | <0.005 | 0.07 | 3.05 | 20 | 0.06 | 7.59 | 12.3
I065265 | 20170802000000000 | 604452 | 7031866 | 0 | WY sample. Float, malachite & chalcopy in QV,Phyllite host | I065265 | 0.088 | 3.82 | 6480 | 84.5 | 22 | 15.6 | 94.8 | 4.6 | 0.02 | 0.26 | 0.05 | <10 | 30 | 0.28 | 1.58 | 0.64 | 27.9 | 5.4 | 10 | 0.25 | 1.27 | 0.98 | <0.05 | 0.04 | 0.031 | 0.07 | 14.4 | 9 | 0.19 | 6110 | 7.6 | 0.02 | <0.05 | 7.4 | 90 | 4.1 | <0.001 | 0.23 | 2 | 0.6 | 0.2 | 56.6 | <0.01 | 0.59 | 2.8 | <0.005 | 0.06 | 0.92 | 4 | <0.05 | 4.92 | 1.5
I065266 | 20170802000000000 | 604581 | 7031665 | 1623 | O/c folded silicified phyllite w/mal & cp veins as above | I065266 | 0.09 | 1.02 | 4690 | 17.2 | 105 | 6.5 | 2.17 | 1.26 | 0.01 | 1.83 | 0.09 | <10 | 50 | 0.69 | 0.08 | 0.03 | 53.6 | 23.2 | 26 | 0.69 | 2.93 | 6.18 | 0.06 | 0.22 | 0.019 | 0.16 | 29 | 94.4 | 1.01 | 1010 | 1.2 | 0.02 | <0.05 | 35 | 200 | 7.7 | 0.001 | 0.04 | 2.5 | 1.1 | 0.2 | 10.2 | <0.01 | 0.05 | 9.9 | 0.005 | 0.06 | 7.41 | 24 | <0.05 | 4.96 | 9
I065267 | 20170803000000000 | 604188 | 7031051 | 1475 | 10 m by 5 m cliff o/c grey silicified Qtz w/ aboundant white Qtz veins | I065267 | 0.0005 | 0.03 | 43.2 | 1.2 | 8 | 7.3 | 0.79 | 0.07 | 0.005 | 0.04 | <0.02 | <10 | 20 | <0.05 | 0.01 | 0.03 | 1.14 | 0.6 | 8 | 0.06 | 0.44 | 0.19 | <0.05 | 0 | <0.005 | 0.01 | 0.6 | 0.7 | <0.01 | 71 | 0.68 | <0.01 | <0.05 | 2.8 | 60 | 0.7 | 0.001 | 0.01 | 0.1 | 0.3 | <0.2 | 5.8 | <0.01 | <0.01 | 0.7 | <0.005 | <0.02 | 0.21 | 2 | <0.05 | 0.27 | 0.7
I065268 | 20170803000000000 | 604235 | 7031046 | 1501 | 1 m QV boulder w/ stylolites, possible vg aspy | I065268 | 0.002 | 0.02 | 23.3 | 1 | 1 | 1.1 | 0.13 | 0.02 | 0.005 | 0.02 | <0.02 | <10 | 10 | <0.05 | <0.01 | <0.01 | 0.63 | 0.3 | 10 | 0 | 0.31 | 0.13 | <0.05 | 0 | <0.005 | 0.01 | 0.4 | 0.6 | <0.01 | 39 | 0.82 | <0.01 | <0.05 | 1.5 | 10 | 0.6 | 0.001 | 0.01 | 0.1 | <0.2 | <0.2 | 1.4 | <0.01 | <0.01 | 0.3 | <0.005 | <0.02 | <0.05 | <1 | 0.05 | 0.1 | 0.6
I065269 | 20170805000000000 | 604679 | 7032001 | 1535 | 1 m boulder w/slickensides,silicified rusty pits,Shadow Fault | I065269 | 0.001 | 0.03 | 15.8 | 2.5 | 19 | 27.8 | 0.29 | 0.03 | 0.005 | 0.22 | <0.02 | <10 | 20 | 0.09 | 0.01 | 0.01 | 13.05 | 5.6 | 11 | 0.19 | 0.84 | 0.7 | <0.05 | 0.13 | <0.005 | 0.08 | 6.5 | 3 | 0.03 | 61 | 0.91 | 0.01 | <0.05 | 11.4 | 110 | 3.3 | <0.001 | 0.02 | 0.5 | 0.2 | <0.2 | 4.3 | <0.01 | <0.01 | 4.5 | <0.005 | 0.02 | 1.03 | 1 | <0.05 | 1.01 | 6.7
I065270 | 20170805000000000 | 605185 | 7032237 | 1676 | Vuggy coxcomb QVs cut aboundant rhy dyke float,tr scorodite | I065270 | 0.013 | 0.03 | 4.1 | 59.4 | 26 | 414 | 5.42 | 0.86 | 0.005 | 0.29 | 0.02 | 10 | 50 | 0.44 | 3.02 | 0.09 | 9.3 | 0.3 | 7 | 0.63 | 0.53 | 0.83 | <0.05 | 0.35 | 0.016 | 0.19 | 4.8 | 1.9 | 0.02 | 400 | 0.59 | 0.02 | 0.26 | 1.2 | 130 | 11.1 | <0.001 | 0.04 | 0.4 | 0.5 | 0.2 | 384 | <0.01 | <0.01 | 2.3 | <0.005 | 0.07 | 1.11 | <1 | 0.05 | 2.55 | 6.9
I065271 | 20170805000000000 | 604869 | 7031949 | 1666 | 5 m by 10 m o/c bleached, rusty silicified grit, cubic pits, local py | I065271 | 0.0005 | 0.18 | 4.6 | 57.6 | 26 | 14.4 | 0.32 | 0.38 | 0.01 | 0.21 | <0.02 | <10 | 400 | 0.09 | 0.01 | 0.04 | 13.95 | 2.1 | 11 | 0.25 | 0.9 | 0.6 | <0.05 | 0.23 | 0.007 | 0.1 | 7.3 | 1.6 | 0.01 | 93 | 0.86 | 0.01 | <0.05 | 7 | 60 | 4.4 | <0.001 | 0.02 | 0.4 | 0.3 | <0.2 | 4.8 | <0.01 | 0.01 | 5.1 | <0.005 | 0.03 | 0.58 | 2 | <0.05 | 1.07 | 9.2
I065272 | 20170805000000000 | 603342 | 7031888 | 0 | WY sample. Grey silicified Qtz, vfg sulfides? | I065272 | 0.009 | 0.25 | 2.2 | 4.9 | 1 | 4 | 0.48 | 0.02 | 0.005 | 0.04 | <0.02 | <10 | 20 | <0.05 | 0.01 | 0.01 | 6.27 | 0.5 | 12 | 0.06 | 0.28 | 0.23 | <0.05 | 0.03 | <0.005 | 0.01 | 3.9 | 0.7 | <0.01 | 47 | 0.93 | <0.01 | <0.05 | 1.3 | 10 | 0.9 | 0.001 | 0.01 | 0.1 | <0.2 | <0.2 | 2.8 | <0.01 | <0.01 | 0.6 | <0.005 | 0.03 | 0.05 | 1 | 0.06 | 0.25 | 1
I065273 | 20170806000000000 | 604493 | 7032081 | 1420 | Boulder grey & brn Qtzite, narrow QVs w/ oxide sulfides | I065273 | 0.0005 | 0.05 | 11.2 | 31.7 | 72 | 7.4 | 0.65 | 0.09 | 0.02 | 0.38 | <0.02 | <10 | 50 | 0.28 | 0.03 | 0.08 | 44.8 | 3.9 | 9 | 0.49 | 1.24 | 0.99 | 0.05 | 0.32 | 0.012 | 0.19 | 24.2 | 2.2 | 0.03 | 205 | 0.59 | 0.02 | <0.05 | 9.7 | 80 | 8.3 | 0.001 | 0.03 | 0.7 | 0.4 | <0.2 | 7.6 | <0.01 | <0.01 | 10 | <0.005 | 0.06 | 0.46 | 2 | <0.05 | 2.93 | 12.9
I065274 | 20170807000000000 | 604200 | 7031707 | 1532 | 1 m boulder bleached grit, slicks, white cm QVs w/ tr py., MnOx | I065274 | 0.0005 | 0.03 | 6.3 | 5.6 | 18 | 25.5 | 0.16 | 0.06 | 0.005 | 0.37 | <0.02 | <10 | 40 | 0.18 | 0.1 | 0.04 | 30.8 | 2.5 | 7 | 0.73 | 0.81 | 0.95 | <0.05 | 0.16 | <0.005 | 0.13 | 16.9 | 6.8 | 0.06 | 207 | 0.46 | 0.01 | <0.05 | 5.5 | 80 | 6.9 | <0.001 | <0.01 | 0.4 | <0.2 | <0.2 | 5.5 | <0.01 | <0.01 | 6.9 | <0.005 | 0.05 | 0.31 | 2 | <0.05 | 1.77 | 6.5