## Report table - sort
Station | Date | Time | Grid | Datum | Zone | East | North | Elevation | m | Sample_ID | Location | Sampler | Type1 | Type2 | Description | Sample_No. | Au_ppm_ICP21 | Ag_ppm | Al% | As_ppm | Au_ppm_MS41 | B_ppm | Ba_ppm | Be_ppm | Bi_ppm | Ca% | Cd_ppm | Ce_ppm | Co_ppm | Cr_ppm | Cs_ppn | Cu_ppm | Fe% | Ga_ppm | Ge_ppm | Hf_ppm | Hg_ppm |  | K% | La_ppm | Li_ppm | Mg% | Mn_ppm | Mo_ppm | Na% | Nb_ppm | Ni_ppm | P_ppm | Pb_ppm | Rb_ppm | Re_ppm | S_% | Sb_ppm | Sc_ppm | Se_ppm | Sn_ppm | Sr_ppm | Ta_ppm | Te_ppm | Ti% | Th_ppm | Tl_ppm | U_ppm | V_ppm | W_ppm | Y_ppm | Zn_ppm | Zr_ppm | Certificate
122651 | 2017-08-30 | 2:54:14PM | UTM | NAD83 | 7W | 506778 | 7101617 | 861 | m | 122651 | mid Glacier ck bench | FA | rock chip | outcrop | site of K95289 sample; dk gy sulfidic glassy qv+white milky qv with or/bn+dk bn clay after FeS; tr-1% fg sulfide-not aspy; wallrock is gy mica qzte to west & dk gy bi+mus qz-fl schist to east | 122651 | 0.004 | 0.64 | 0.33 | 339 | 0.02 | 10 | 420 | 0.32 | 0.05 | 0.19 | 0.21 | 17.5 | 11.5 | 18 | 1.64 | 14.4 | 3.18 | 1.32 | 0.05 | 0.04 | 0.01 | 0.02 | 0.1 | 8.1 | 3.2 | 0.04 | 454 | 3.47 | 0.01 | 0.05 | 61.9 | 960 | 6 | 6 | 0.001 | 0.04 | 0.96 | 3 | 0.2 | 0.7 | 11.7 | 0.01 | 0.03 | 1.6 | 0.005 | 0.04 | 2.15 | 11 | 0.95 | 7.3 | 192 | 2.2 | WH17191001
122652 | 2017-08-30 | 4:09:45PM | UTM | NAD83 | 7W | 506739 | 7101611 | 836 | m | 122652 | mid Glacier ck bench | FA | rock grab | subcrop | strong fract ms coated white glassy qz lens in graphitic qzte; dk bn to bk ox vugs & cubic cavities to 2cm size | 122652 | 0.001 | 0.16 | 0.09 | 41.1 | 0.02 | 10 | 60 | 0.08 | 0.17 | 0.01 | 0.27 | 1.41 | 1.8 | 24 | 0.3 | 8.9 | 1.91 | 0.53 | 0.05 | 0.03 | 0.01 | 0.005 | 0.02 | 0.9 | 0.7 | 0.01 | 280 | 1.95 | 0.01 | 0.05 | 17.4 | 210 | 25.4 | 1.3 | 0.001 | 0.03 | 0.56 | 0.7 | 0.6 | 0.2 | 4.4 | 0.01 | 0.06 | 0.2 | 0.005 | 0.02 | 0.88 | 18 | 0.08 | 2.02 | 74 | 1.5 | WH17191001
122653 | 2017-08-30 | 3:59:52PM | UTM | NAD83 | 7W | 506835 | 7101547 | 829 | m | 122653 | road below bench of 651/652 | FA | rock grab | float | roadside pile from lower bench; well ceaved graphitic schist; white opaque qv to 3cm w FeOx selvages cutting foln; up to 1% py+aspy diss in qv, | 122653 | 0.001 | 0.86 | 0.08 | 588 | 0.02 | 10 | 40 | 0.09 | 0.62 | 0.79 | 0.6 | 2.93 | 5.8 | 14 | 0.28 | 24.6 | 1.94 | 0.41 | 0.05 | 0.02 | 0.01 | 0.014 | 0.04 | 1.3 | 2.9 | 0.36 | 1560 | 1.06 | 0.01 | 0.05 | 13.8 | 90 | 61.3 | 2 | 0.001 | 0.2 | 0.44 | 1.9 | 1.1 | 0.5 | 8.3 | 0.01 | 0.24 | 0.4 | 0.005 | 0.06 | 0.32 | 6 | 0.05 | 2.77 | 51 | 1.3 | WH17191001
122654 | 2017-08-30 |  | UTM | NAD83 | 7W | 507967 | 7101450 | 780 | m | 122654 | Glacier Ck at Owl Gulch | FA | rock chip | bedrock | glassy opaque qz layers in orange clay decomposed schist; 3% fg py diss along qz; mm vuggy qz+cb x-cutting veinlets w/o sulfide; entered as 654A/654B in GPS | 122654 | 0.032 | 1.1 | 0.4 | 2330 | 0.02 | 10 | 130 | 0.32 | 0.21 | 1.61 | 1.59 | 14.15 | 38.9 | 56 | 0.75 | 117.5 | 6.39 | 1.81 | 0.07 | 0.05 | 0.01 | 0.022 | 0.14 | 7 | 3.6 | 0.63 | 1280 | 2.58 | 0.01 | 0.07 | 140.5 | 1050 | 29.9 | 6.1 | 0.012 | 1.26 | 1 | 4.3 | 9.3 | 0.2 | 26.1 | 0.01 | 0.13 | 1.2 | 0.005 | 0.14 | 1.47 | 32 | 0.43 | 13 | 295 | 2.8 | WH17191001
122655 | 2017-08-30 | 5:23:22PM | UTM | NAD83 | 7W | 508527 | 7101256 | 768 | m | 122655 | Lower Glacier Ck | FA | rock grab | bedrock | white opaque qz lens micro fract by graphite+mus+py in wide gouge clay zone of dk gy qzte & mica schist; 3% py in qz | 122655 | 0.004 | 0.1 | 0.1 | 23.5 | 0.02 | 10 | 80 | 0.07 | 0.06 | 0.7 | 0.23 | 2.98 | 2.2 | 16 | 0.21 | 17.5 | 1.68 | 0.48 | 0.05 | 0.02 | 0.01 | 0.005 | 0.05 | 1.5 | 0.8 | 0.38 | 260 | 0.63 | 0.01 | 0.05 | 10.8 | 150 | 10.5 | 2.5 | 0.001 | 0.33 | 0.63 | 0.8 | 0.6 | 0.6 | 14.4 | 0.01 | 0.02 | 0.4 | 0.005 | 0.02 | 0.15 | 5 | 0.27 | 1.39 | 40 | 0.8 | WH17191001
122656 | 2017-08-30 | 5:36:12PM | UTM | NAD83 | 7W | 508526 | 7101254 | 762 | m | 122656 | Lower Glacier Creek | FA | rock grab | bedrock | same gouge zone; white opaque rehealed qv w 5% diss py; includes wallrock of clay wxd graphite schist w mass py on foliae | 122656 | 0.013 | 0.52 | 0.05 | 55.5 | 0.02 | 10 | 20 | 0.05 | 0.26 | 0.18 | 0.32 | 1.02 | 6.5 | 17 | 0.09 | 33 | 3.03 | 0.26 | 0.05 | 0.02 | 0.01 | 0.012 | 0.02 | 0.5 | 0.6 | 0.1 | 165 | 0.34 | 0.01 | 0.05 | 25.3 | 50 | 44.4 | 1 | 0.001 | 2.06 | 1.17 | 0.5 | 2.2 | 0.2 | 3.1 | 0.01 | 0.06 | 0.2 | 0.005 | 0.05 | 0.08 | 3 | 0.16 | 0.44 | 54 | 0.5 | WH17191001
122678 | 2017-09-02 | 6:54:39PM | UTM | NAD83 | 7W | 512241 | 7097208 | 666 | m | 122678 | 60 Mile valley; Kurt claims | FA | rock grab | bedrock | old bedrock cut; geenish grayandesite w mm py vn & 3% diss py | 122678 | 0.016 | 0.41 | 1.35 | 6.8 | 0.02 | 10 | 30 | 0.34 | 1.18 | 0.32 | 0.42 | 46 | 15.3 | 5 | 2.74 | 88.6 | 5.22 | 3.62 | 0.08 | 0.08 | 0.01 | 0.026 | 0.58 | 21.1 | 4.9 | 0.18 | 78 | 3.51 | 0.02 | 0.07 | 8.1 | 1430 | 45.8 | 23.4 | 0.002 | 5.27 | 6.59 | 2.5 | 1.8 | 0.4 | 9.4 | 0.01 | 0.15 | 2.6 | 0.01 | 0.29 | 1.71 | 19 | 0.47 | 13.35 | 91 | 3.1 | WH17191001
122703 | 2017-08-30 | 2:47:11PM | UTM | NAD83 | 7W | 506781 | 7101625 | 844 | m | 122703 | Glacier Creek | RH | rock chip | bedrock | Sample 122703. Chip - grab, 0.4m, over brown - FeOx decomposed muscovite schist, possible weathered out sulfides. | 122703 | 0.007 | 0.82 | 1.34 | 2070 | 0.02 | 10 | 810 | 1.19 | 0.21 | 0.47 | 2.09 | 48 | 44.8 | 23 | 5.34 | 64.8 | 13.15 | 4.05 | 0.1 | 0.05 | 0.05 | 0.102 | 0.33 | 22.1 | 9.2 | 0.19 | 3040 | 14 | 0.01 | 0.05 | 318 | 2750 | 27.2 | 19.8 | 0.001 | 0.01 | 3.37 | 7.6 | 0.5 | 0.4 | 36.2 | 0.01 | 0.1 | 4.8 | 0.005 | 0.17 | 9.14 | 33 | 6.95 | 30.9 | 1090 | 3.9 | WH17191001
122704 | 2017-08-30 | 3:29:07PM | UTM | NAD83 | 7W | 506785 | 7101623 | 851 | m | 122704 | Glacier Creek | RH | rock grab | float | Possible subcrop of grey quartzite - grey brecciated qtz, MnOx coatings. 6" qtz vein at 120/90 cutting 045/30 S foliation. | 122704 | 0.001 | 1.21 | 0.17 | 278 | 0.02 | 10 | 1200 | 0.16 | 0.15 | 0.59 | 1.46 | 14.25 | 4.9 | 11 | 0.85 | 15.8 | 1.67 | 0.9 | 0.05 | 0.03 | 0.01 | 0.008 | 0.06 | 6.6 | 2.9 | 0.07 | 9610 | 9.73 | 0.01 | 0.05 | 70 | 2740 | 16.5 | 3.1 | 0.001 | 0.02 | 1.17 | 1.8 | 0.2 | 0.4 | 63.9 | 0.01 | 0.06 | 1 | 0.005 | 0.08 | 1.23 | 9 | 0.45 | 12.15 | 127 | 1.5 | WH17191001
122705 | 2017-08-30 | 3:22:28PM | UTM | NAD83 | 7W | 506712 | 7101606 | 852 | m | 122705 | Glacier Creek | RH | rock grab | outcrop | Grey - brown weathering grey lamininated qtzite, weak fine grained pyrite on fracture and on foliation - primary. Minor qtz lenses parallel to foliation - lamination. | 122705 | 0.001 | 0.34 | 0.1 | 36 | 0.02 | 10 | 220 | 0.07 | 0.15 | 0.07 | 0.22 | 8.27 | 3.5 | 15 | 0.2 | 24.2 | 1.13 | 0.47 | 0.05 | 0.07 | 0.01 | 0.01 | 0.05 | 4.9 | 1.5 | 0.01 | 576 | 4.69 | 0.01 | 0.05 | 10.9 | 350 | 11.3 | 2.1 | 0.001 | 0.01 | 0.99 | 0.6 | 0.4 | 0.2 | 4.4 | 0.01 | 0.07 | 0.9 | 0.005 | 0.04 | 1.13 | 12 | 0.2 | 3.17 | 30 | 3.5 | WH17191001
122706 | 2017-08-30 | 4:24:19PM | UTM | NAD83 | 7W | 507798 | 7101468 | 786 | m | 122706 | Glacier Creek | RH | rock grab | outcrop | West end of cut on South side of Glacier Creek. Slumped in but small outcrops of grey qtz-muscovite schist with brown weathering grey py (0.5% fine grained disseminated), minor limonte on foliation. | 122706 | 0.002 | 0.33 | 0.58 | 7.6 | 0.02 | 10 | 450 | 0.29 | 0.04 | 0.44 | 0.95 | 28.5 | 15.7 | 26 | 0.56 | 53.1 | 3.87 | 2.14 | 0.05 | 0.05 | 0.01 | 0.013 | 0.2 | 14.4 | 4.9 | 0.51 | 1400 | 1.22 | 0.01 | 0.06 | 72.2 | 730 | 5.9 | 8.8 | 0.003 | 0.43 | 0.75 | 2.8 | 1.3 | 0.4 | 11.5 | 0.01 | 0.04 | 4.2 | 0.005 | 0.13 | 1.33 | 21 | 0.08 | 8.4 | 131 | 2.3 | WH17191001
122707 | 2017-08-30 | 4:45:18PM | UTM | NAD83 | 7W | 507935 | 7101448 | 788 | m | 122707 | Glacier Creek | RH | rock grab | outcrop | Dark grey weathering qtzite - qtz-musc schist +/-1% fine grained pyrite, minor qtz lense included, also with py. | 122707 | 0.001 | 0.45 | 0.12 | 18.2 | 0.02 | 10 | 130 | 0.14 | 0.08 | 0.3 | 0.49 | 7.27 | 1.3 | 14 | 0.16 | 37.4 | 1.08 | 0.56 | 0.05 | 0.08 | 0.01 | 0.01 | 0.07 | 5.2 | 0.6 | 0.02 | 80 | 1.62 | 0.01 | 0.05 | 14.8 | 1610 | 30.8 | 3.1 | 0.004 | 0.18 | 0.73 | 0.6 | 1.5 | 0.4 | 12.5 | 0.01 | 0.05 | 0.9 | 0.005 | 0.03 | 1.18 | 36 | 0.2 | 8.22 | 88 | 3.7 | WH17191001
122708 | 2017-08-30 | 5:25:28PM | UTM | NAD83 | 7W | 508460 | 7101277 | 756 | m | 122708 | Glacier Creek | RH | rock grab | float | Dump pile from placer cut drain, grey pyritic qtz - musc schist and pyritic white qtz muscovite +/- fuchsite schist. Up to 5% py in grey schist. | 122708 | 0.002 | 0.93 | 0.45 | 45.3 | 0.02 | 10 | 70 | 0.38 | 0.04 | 4.7 | 0.83 | 23.6 | 32.7 | 48 | 1.55 | 76.8 | 6.29 | 1.55 | 0.07 | 0.14 | 0.01 | 0.022 | 0.21 | 11.9 | 2.8 | 1.88 | 664 | 9.09 | 0.02 | 0.06 | 109 | 1400 | 6 | 10.1 | 0.011 | 2.35 | 6.49 | 6.3 | 5.7 | 0.5 | 74.9 | 0.01 | 0.07 | 2.9 | 0.005 | 0.26 | 2.11 | 40 | 0.99 | 14.95 | 181 | 9 | WH17191001
122709 | 2017-08-30 | 5:44:21PM | UTM | NAD83 | 7W | 508585 | 7101251 | 762 | m | 122709 | Glacier Creek | RH | rock grab | outcrop | Dark grey - grey brecciated qtz veined pyritic schist with irregular discontinuous qtz veinlets. | 122709 | 0.006 | 0.3 | 0.15 | 105.5 | 0.02 | 10 | 100 | 0.14 | 0.08 | 0.08 | 0.18 | 6.95 | 2.4 | 19 | 0.38 | 12 | 1.57 | 0.61 | 0.05 | 0.05 | 0.01 | 0.006 | 0.07 | 3.2 | 0.9 | 0.03 | 152 | 0.97 | 0.01 | 0.05 | 11 | 180 | 7.9 | 3.7 | 0.001 | 0.21 | 1.88 | 0.7 | 0.6 | 0.2 | 6.8 | 0.01 | 0.08 | 1.1 | 0.005 | 0.03 | 0.31 | 9 | 1.5 | 1.63 | 33 | 2.1 | WH17191001
122710 | 2017-08-30 | 6:19:05PM | UTM | NAD83 | 7W | 510055 | 7100101 | 727 | m | 122710 | Glacier Creek | RH | rock grab | outcrop | massive medium grained crystalline hbl-biot-feld?-qtz-chloite. Exposed in small bedrock 1x8m hump at east end of cut below Owl Gulch. No qtz vein in sample. | 122710 | 0.001 | 0.08 | 3.36 | 3.1 | 0.02 | 10 | 70 | 0.43 | 0.69 | 0.28 | 0.12 | 36.3 | 22.3 | 60 | 2.83 | 52.2 | 6.34 | 12.4 | 0.15 | 0.04 | 0.01 | 0.031 | 1.7 | 16.6 | 18.5 | 2.67 | 422 | 0.72 | 0.13 | 0.09 | 17.3 | 650 | 2.1 | 84.7 | 0.001 | 1.87 | 0.6 | 19.8 | 2 | 1.3 | 18.6 | 0.01 | 0.93 | 4 | 0.206 | 0.52 | 1.72 | 131 | 0.07 | 9.8 | 27 | 1.6 | WH17191001
122724 | 2017-09-02 | 5:52:04PM | UTM | NAD83 | 7W | 512198 | 7097253 | 664 | m | 122724 | Miller Creek - WY Gulch | RH | rock grab | outcrop | grab across pyritic (approx 5% diss and pyrite veinlets) andesite, | 122724 | 0.014 | 0.38 | 1.16 | 12.8 | 0.02 | 10 | 30 | 0.28 | 1.44 | 0.49 | 0.2 | 14.35 | 15.9 | 5 | 1.59 | 38.5 | 7.14 | 2.91 | 0.06 | 0.06 | 0.01 | 0.016 | 0.68 | 5.9 | 3.2 | 0.41 | 103 | 3.26 | 0.03 | 0.05 | 4.7 | 960 | 26 | 33.3 | 0.001 | 7.73 | 4.02 | 1.4 | 3.3 | 0.3 | 12.8 | 0.01 | 0.34 | 1.4 | 0.006 | 0.35 | 0.6 | 10 | 0.24 | 9.12 | 31 | 2.4 | WH17191001
122725 | 2017-09-02 | 6:10:17PM | UTM | NAD83 | 7W | 512174 | 7097244 | 669 | m | 122725 | Miller Creek - WY Gulch | RH | rock grab | outcrop | pyritic grey andesite with 5-120% diss pyrite, possible chalcopyrite and maybe molybdenite. | 122725 | 0.001 | 0.37 | 1.01 | 12.4 | 0.02 | 10 | 70 | 0.42 | 0.85 | 2.38 | 3.91 | 22.5 | 33.6 | 9 | 5.71 | 10.1 | 4.06 | 2.23 | 0.05 | 0.06 | 0.03 | 0.021 | 0.42 | 11.9 | 3.8 | 1.03 | 563 | 7.31 | 0.02 | 0.05 | 13.5 | 1370 | 69.4 | 23.3 | 0.003 | 3.91 | 1.53 | 3.4 | 2.6 | 0.4 | 44.4 | 0.01 | 0.11 | 1.3 | 0.005 | 0.22 | 0.5 | 27 | 0.23 | 9.3 | 443 | 2.9 | WH17191001

## Final Merge
Station | Date | Time | Grid | Datum | Zone | East | North | Elevation | m | Sample_ID | Location | Sampler | Type1 | Type2 | Description | Sample_No. | Au_ppm_ICP21 | Ag_ppm | Al% | As_ppm | Au_ppm_MS41 | B_ppm | Ba_ppm | Be_ppm | Bi_ppm | Ca% | Cd_ppm | Ce_ppm | Co_ppm | Cr_ppm | Cs_ppn | Cu_ppm | Fe% | Ga_ppm | Ge_ppm | Hf_ppm | Hg_ppm |  | K% | La_ppm | Li_ppm | Mg% | Mn_ppm | Mo_ppm | Na% | Nb_ppm | Ni_ppm | P_ppm | Pb_ppm | Rb_ppm | Re_ppm | S_% | Sb_ppm | Sc_ppm | Se_ppm | Sn_ppm | Sr_ppm | Ta_ppm | Te_ppm | Ti% | Th_ppm | Tl_ppm | U_ppm | V_ppm | W_ppm | Y_ppm | Zn_ppm | Zr_ppm | Certificate
122651 | 2017-08-30 | 2:54:14PM | UTM | NAD83 | 7W | 506778 | 7101617 | 861 | m | 122651 | mid Glacier ck bench | FA | rock chip | outcrop | site of K95289 sample; dk gy sulfidic glassy qv+white milky qv with or/bn+dk bn clay after FeS; tr-1% fg sulfide-not aspy; wallrock is gy mica qzte to west & dk gy bi+mus qz-fl schist to east | 122651 | 0.004 | 0.64 | 0.33 | 339 | 0.02 | 10 | 420 | 0.32 | 0.05 | 0.19 | 0.21 | 17.5 | 11.5 | 18 | 1.64 | 14.4 | 3.18 | 1.32 | 0.05 | 0.04 | 0.01 | 0.02 | 0.1 | 8.1 | 3.2 | 0.04 | 454 | 3.47 | 0.01 | 0.05 | 61.9 | 960 | 6 | 6 | 0.001 | 0.04 | 0.96 | 3 | 0.2 | 0.7 | 11.7 | 0.01 | 0.03 | 1.6 | 0.005 | 0.04 | 2.15 | 11 | 0.95 | 7.3 | 192 | 2.2 | WH17191001
122652 | 2017-08-30 | 4:09:45PM | UTM | NAD83 | 7W | 506739 | 7101611 | 836 | m | 122652 | mid Glacier ck bench | FA | rock grab | subcrop | strong fract ms coated white glassy qz lens in graphitic qzte; dk bn to bk ox vugs & cubic cavities to 2cm size | 122652 | 0.001 | 0.16 | 0.09 | 41.1 | 0.02 | 10 | 60 | 0.08 | 0.17 | 0.01 | 0.27 | 1.41 | 1.8 | 24 | 0.3 | 8.9 | 1.91 | 0.53 | 0.05 | 0.03 | 0.01 | 0.005 | 0.02 | 0.9 | 0.7 | 0.01 | 280 | 1.95 | 0.01 | 0.05 | 17.4 | 210 | 25.4 | 1.3 | 0.001 | 0.03 | 0.56 | 0.7 | 0.6 | 0.2 | 4.4 | 0.01 | 0.06 | 0.2 | 0.005 | 0.02 | 0.88 | 18 | 0.08 | 2.02 | 74 | 1.5 | WH17191001
122653 | 2017-08-30 | 3:59:52PM | UTM | NAD83 | 7W | 506835 | 7101547 | 829 | m | 122653 | road below bench of 651/652 | FA | rock grab | float | roadside pile from lower bench; well ceaved graphitic schist; white opaque qv to 3cm w FeOx selvages cutting foln; up to 1% py+aspy diss in qv, | 122653 | 0.001 | 0.86 | 0.08 | 588 | 0.02 | 10 | 40 | 0.09 | 0.62 | 0.79 | 0.6 | 2.93 | 5.8 | 14 | 0.28 | 24.6 | 1.94 | 0.41 | 0.05 | 0.02 | 0.01 | 0.014 | 0.04 | 1.3 | 2.9 | 0.36 | 1560 | 1.06 | 0.01 | 0.05 | 13.8 | 90 | 61.3 | 2 | 0.001 | 0.2 | 0.44 | 1.9 | 1.1 | 0.5 | 8.3 | 0.01 | 0.24 | 0.4 | 0.005 | 0.06 | 0.32 | 6 | 0.05 | 2.77 | 51 | 1.3 | WH17191001
122654 | [9 empty] | 122654 | Glacier Ck at Owl Gulch | FA | rock chip | bedrock | glassy opaque qz layers in orange clay decomposed schist; 3% fg py diss along qz; mm vuggy qz+cb x-cutting veinlets w/o sulfide; entered as 654A/654B in GPS | 122654 | 0.032 | 1.1 | 0.4 | 2330 | 0.02 | 10 | 130 | 0.32 | 0.21 | 1.61 | 1.59 | 14.15 | 38.9 | 56 | 0.75 | 117.5 | 6.39 | 1.81 | 0.07 | 0.05 | 0.01 | 0.022 | 0.14 | 7 | 3.6 | 0.63 | 1280 | 2.58 | 0.01 | 0.07 | 140.5 | 1050 | 29.9 | 6.1 | 0.012 | 1.26 | 1 | 4.3 | 9.3 | 0.2 | 26.1 | 0.01 | 0.13 | 1.2 | 0.005 | 0.14 | 1.47 | 32 | 0.43 | 13 | 295 | 2.8 | WH17191001
122655 | 2017-08-30 | 5:23:22PM | UTM | NAD83 | 7W | 508527 | 7101256 | 768 | m | 122655 | Lower Glacier Ck | FA | rock grab | bedrock | white opaque qz lens micro fract by graphite+mus+py in wide gouge clay zone of dk gy qzte & mica schist; 3% py in qz | 122655 | 0.004 | 0.1 | 0.1 | 23.5 | 0.02 | 10 | 80 | 0.07 | 0.06 | 0.7 | 0.23 | 2.98 | 2.2 | 16 | 0.21 | 17.5 | 1.68 | 0.48 | 0.05 | 0.02 | 0.01 | 0.005 | 0.05 | 1.5 | 0.8 | 0.38 | 260 | 0.63 | 0.01 | 0.05 | 10.8 | 150 | 10.5 | 2.5 | 0.001 | 0.33 | 0.63 | 0.8 | 0.6 | 0.6 | 14.4 | 0.01 | 0.02 | 0.4 | 0.005 | 0.02 | 0.15 | 5 | 0.27 | 1.39 | 40 | 0.8 | WH17191001
122656 | 2017-08-30 | 5:36:12PM | UTM | NAD83 | 7W | 508526 | 7101254 | 762 | m | 122656 | Lower Glacier Creek | FA | rock grab | bedrock | same gouge zone; white opaque rehealed qv w 5% diss py; includes wallrock of clay wxd graphite schist w mass py on foliae | 122656 | 0.013 | 0.52 | 0.05 | 55.5 | 0.02 | 10 | 20 | 0.05 | 0.26 | 0.18 | 0.32 | 1.02 | 6.5 | 17 | 0.09 | 33 | 3.03 | 0.26 | 0.05 | 0.02 | 0.01 | 0.012 | 0.02 | 0.5 | 0.6 | 0.1 | 165 | 0.34 | 0.01 | 0.05 | 25.3 | 50 | 44.4 | 1 | 0.001 | 2.06 | 1.17 | 0.5 | 2.2 | 0.2 | 3.1 | 0.01 | 0.06 | 0.2 | 0.005 | 0.05 | 0.08 | 3 | 0.16 | 0.44 | 54 | 0.5 | WH17191001
122678 | 2017-09-02 | 6:54:39PM | UTM | NAD83 | 7W | 512241 | 7097208 | 666 | m | 122678 | 60 Mile valley; Kurt claims | FA | rock grab | bedrock | old bedrock cut; geenish grayandesite w mm py vn & 3% diss py | 122678 | 0.016 | 0.41 | 1.35 | 6.8 | 0.02 | 10 | 30 | 0.34 | 1.18 | 0.32 | 0.42 | 46 | 15.3 | 5 | 2.74 | 88.6 | 5.22 | 3.62 | 0.08 | 0.08 | 0.01 | 0.026 | 0.58 | 21.1 | 4.9 | 0.18 | 78 | 3.51 | 0.02 | 0.07 | 8.1 | 1430 | 45.8 | 23.4 | 0.002 | 5.27 | 6.59 | 2.5 | 1.8 | 0.4 | 9.4 | 0.01 | 0.15 | 2.6 | 0.01 | 0.29 | 1.71 | 19 | 0.47 | 13.35 | 91 | 3.1 | WH17191001
122703 | 2017-08-30 | 2:47:11PM | UTM | NAD83 | 7W | 506781 | 7101625 | 844 | m | 122703 | Glacier Creek | RH | rock chip | bedrock | Sample 122703. Chip - grab, 0.4m, over brown - FeOx decomposed muscovite schist, possible weathered out sulfides. | 122703 | 0.007 | 0.82 | 1.34 | 2070 | 0.02 | 10 | 810 | 1.19 | 0.21 | 0.47 | 2.09 | 48 | 44.8 | 23 | 5.34 | 64.8 | 13.15 | 4.05 | 0.1 | 0.05 | 0.05 | 0.102 | 0.33 | 22.1 | 9.2 | 0.19 | 3040 | 14 | 0.01 | 0.05 | 318 | 2750 | 27.2 | 19.8 | 0.001 | 0.01 | 3.37 | 7.6 | 0.5 | 0.4 | 36.2 | 0.01 | 0.1 | 4.8 | 0.005 | 0.17 | 9.14 | 33 | 6.95 | 30.9 | 1090 | 3.9 | WH17191001
122704 | 2017-08-30 | 3:29:07PM | UTM | NAD83 | 7W | 506785 | 7101623 | 851 | m | 122704 | Glacier Creek | RH | rock grab | float | Possible subcrop of grey quartzite - grey brecciated qtz, MnOx coatings. 6" qtz vein at 120/90 cutting 045/30 S foliation. | 122704 | 0.001 | 1.21 | 0.17 | 278 | 0.02 | 10 | 1200 | 0.16 | 0.15 | 0.59 | 1.46 | 14.25 | 4.9 | 11 | 0.85 | 15.8 | 1.67 | 0.9 | 0.05 | 0.03 | 0.01 | 0.008 | 0.06 | 6.6 | 2.9 | 0.07 | 9610 | 9.73 | 0.01 | 0.05 | 70 | 2740 | 16.5 | 3.1 | 0.001 | 0.02 | 1.17 | 1.8 | 0.2 | 0.4 | 63.9 | 0.01 | 0.06 | 1 | 0.005 | 0.08 | 1.23 | 9 | 0.45 | 12.15 | 127 | 1.5 | WH17191001
122705 | 2017-08-30 | 3:22:28PM | UTM | NAD83 | 7W | 506712 | 7101606 | 852 | m | 122705 | Glacier Creek | RH | rock grab | outcrop | Grey - brown weathering grey lamininated qtzite, weak fine grained pyrite on fracture and on foliation - primary. Minor qtz lenses parallel to foliation - lamination. | 122705 | 0.001 | 0.34 | 0.1 | 36 | 0.02 | 10 | 220 | 0.07 | 0.15 | 0.07 | 0.22 | 8.27 | 3.5 | 15 | 0.2 | 24.2 | 1.13 | 0.47 | 0.05 | 0.07 | 0.01 | 0.01 | 0.05 | 4.9 | 1.5 | 0.01 | 576 | 4.69 | 0.01 | 0.05 | 10.9 | 350 | 11.3 | 2.1 | 0.001 | 0.01 | 0.99 | 0.6 | 0.4 | 0.2 | 4.4 | 0.01 | 0.07 | 0.9 | 0.005 | 0.04 | 1.13 | 12 | 0.2 | 3.17 | 30 | 3.5 | WH17191001
122706 | 2017-08-30 | 4:24:19PM | UTM | NAD83 | 7W | 507798 | 7101468 | 786 | m | 122706 | Glacier Creek | RH | rock grab | outcrop | West end of cut on South side of Glacier Creek. Slumped in but small outcrops of grey qtz-muscovite schist with brown weathering grey py (0.5% fine grained disseminated), minor limonte on foliation. | 122706 | 0.002 | 0.33 | 0.58 | 7.6 | 0.02 | 10 | 450 | 0.29 | 0.04 | 0.44 | 0.95 | 28.5 | 15.7 | 26 | 0.56 | 53.1 | 3.87 | 2.14 | 0.05 | 0.05 | 0.01 | 0.013 | 0.2 | 14.4 | 4.9 | 0.51 | 1400 | 1.22 | 0.01 | 0.06 | 72.2 | 730 | 5.9 | 8.8 | 0.003 | 0.43 | 0.75 | 2.8 | 1.3 | 0.4 | 11.5 | 0.01 | 0.04 | 4.2 | 0.005 | 0.13 | 1.33 | 21 | 0.08 | 8.4 | 131 | 2.3 | WH17191001
122707 | 2017-08-30 | 4:45:18PM | UTM | NAD83 | 7W | 507935 | 7101448 | 788 | m | 122707 | Glacier Creek | RH | rock grab | outcrop | Dark grey weathering qtzite - qtz-musc schist +/-1% fine grained pyrite, minor qtz lense included, also with py. | 122707 | 0.001 | 0.45 | 0.12 | 18.2 | 0.02 | 10 | 130 | 0.14 | 0.08 | 0.3 | 0.49 | 7.27 | 1.3 | 14 | 0.16 | 37.4 | 1.08 | 0.56 | 0.05 | 0.08 | 0.01 | 0.01 | 0.07 | 5.2 | 0.6 | 0.02 | 80 | 1.62 | 0.01 | 0.05 | 14.8 | 1610 | 30.8 | 3.1 | 0.004 | 0.18 | 0.73 | 0.6 | 1.5 | 0.4 | 12.5 | 0.01 | 0.05 | 0.9 | 0.005 | 0.03 | 1.18 | 36 | 0.2 | 8.22 | 88 | 3.7 | WH17191001
122708 | 2017-08-30 | 5:25:28PM | UTM | NAD83 | 7W | 508460 | 7101277 | 756 | m | 122708 | Glacier Creek | RH | rock grab | float | Dump pile from placer cut drain, grey pyritic qtz - musc schist and pyritic white qtz muscovite +/- fuchsite schist. Up to 5% py in grey schist. | 122708 | 0.002 | 0.93 | 0.45 | 45.3 | 0.02 | 10 | 70 | 0.38 | 0.04 | 4.7 | 0.83 | 23.6 | 32.7 | 48 | 1.55 | 76.8 | 6.29 | 1.55 | 0.07 | 0.14 | 0.01 | 0.022 | 0.21 | 11.9 | 2.8 | 1.88 | 664 | 9.09 | 0.02 | 0.06 | 109 | 1400 | 6 | 10.1 | 0.011 | 2.35 | 6.49 | 6.3 | 5.7 | 0.5 | 74.9 | 0.01 | 0.07 | 2.9 | 0.005 | 0.26 | 2.11 | 40 | 0.99 | 14.95 | 181 | 9 | WH17191001
122709 | 2017-08-30 | 5:44:21PM | UTM | NAD83 | 7W | 508585 | 7101251 | 762 | m | 122709 | Glacier Creek | RH | rock grab | outcrop | Dark grey - grey brecciated qtz veined pyritic schist with irregular discontinuous qtz veinlets. | 122709 | 0.006 | 0.3 | 0.15 | 105.5 | 0.02 | 10 | 100 | 0.14 | 0.08 | 0.08 | 0.18 | 6.95 | 2.4 | 19 | 0.38 | 12 | 1.57 | 0.61 | 0.05 | 0.05 | 0.01 | 0.006 | 0.07 | 3.2 | 0.9 | 0.03 | 152 | 0.97 | 0.01 | 0.05 | 11 | 180 | 7.9 | 3.7 | 0.001 | 0.21 | 1.88 | 0.7 | 0.6 | 0.2 | 6.8 | 0.01 | 0.08 | 1.1 | 0.005 | 0.03 | 0.31 | 9 | 1.5 | 1.63 | 33 | 2.1 | WH17191001
122710 | 2017-08-30 | 6:19:05PM | UTM | NAD83 | 7W | 510055 | 7100101 | 727 | m | 122710 | Glacier Creek | RH | rock grab | outcrop | massive medium grained crystalline hbl-biot-feld?-qtz-chloite. Exposed in small bedrock 1x8m hump at east end of cut below Owl Gulch. No qtz vein in sample. | 122710 | 0.001 | 0.08 | 3.36 | 3.1 | 0.02 | 10 | 70 | 0.43 | 0.69 | 0.28 | 0.12 | 36.3 | 22.3 | 60 | 2.83 | 52.2 | 6.34 | 12.4 | 0.15 | 0.04 | 0.01 | 0.031 | 1.7 | 16.6 | 18.5 | 2.67 | 422 | 0.72 | 0.13 | 0.09 | 17.3 | 650 | 2.1 | 84.7 | 0.001 | 1.87 | 0.6 | 19.8 | 2 | 1.3 | 18.6 | 0.01 | 0.93 | 4 | 0.206 | 0.52 | 1.72 | 131 | 0.07 | 9.8 | 27 | 1.6 | WH17191001
122724 | 2017-09-02 | 5:52:04PM | UTM | NAD83 | 7W | 512198 | 7097253 | 664 | m | 122724 | Miller Creek - WY Gulch | RH | rock grab | outcrop | grab across pyritic (approx 5% diss and pyrite veinlets) andesite, | 122724 | 0.014 | 0.38 | 1.16 | 12.8 | 0.02 | 10 | 30 | 0.28 | 1.44 | 0.49 | 0.2 | 14.35 | 15.9 | 5 | 1.59 | 38.5 | 7.14 | 2.91 | 0.06 | 0.06 | 0.01 | 0.016 | 0.68 | 5.9 | 3.2 | 0.41 | 103 | 3.26 | 0.03 | 0.05 | 4.7 | 960 | 26 | 33.3 | 0.001 | 7.73 | 4.02 | 1.4 | 3.3 | 0.3 | 12.8 | 0.01 | 0.34 | 1.4 | 0.006 | 0.35 | 0.6 | 10 | 0.24 | 9.12 | 31 | 2.4 | WH17191001
122725 | 2017-09-02 | 6:10:17PM | UTM | NAD83 | 7W | 512174 | 7097244 | 669 | m | 122725 | Miller Creek - WY Gulch | RH | rock grab | outcrop | pyritic grey andesite with 5-120% diss pyrite, possible chalcopyrite and maybe molybdenite. | 122725 | 0.001 | 0.37 | 1.01 | 12.4 | 0.02 | 10 | 70 | 0.42 | 0.85 | 2.38 | 3.91 | 22.5 | 33.6 | 9 | 5.71 | 10.1 | 4.06 | 2.23 | 0.05 | 0.06 | 0.03 | 0.021 | 0.42 | 11.9 | 3.8 | 1.03 | 563 | 7.31 | 0.02 | 0.05 | 13.5 | 1370 | 69.4 | 23.3 | 0.003 | 3.91 | 1.53 | 3.4 | 2.6 | 0.4 | 44.4 | 0.01 | 0.11 | 1.3 | 0.005 | 0.22 | 0.5 | 27 | 0.23 | 9.3 | 443 | 2.9 | WH17191001