## S54896
SAMPLE # | Au ppb | Au1 ppb | Sb % | File Name
DA4001 | 350 | 340 | 13.61 | S54896
DA4002 |  |  | 8.82 | S54896
DA4003 |  |  | 0.58 | S54896
DA4004 | 35 |  | 6.98 | S54896
DA4005 |  |  | 2.08 | S54896
DA4006 |  |  | 2.53 | S54896
DA4007 |  |  | 13.24 | S54896
DA4008 |  |  | 2.52 | S54896
DA4009 |  |  | 3.8 | S54896
DA4010 |  |  | 0.32 | S54896
DA4011 |  |  | 0.3 | S54896
DA4012 |  |  | 1.73 | S54896
DA4013 | 45 |  | 4.57 | S54896
DA4017 |  |  | 8.78 | S54896
DA4018 |  |  | 0.53 | S54896
DA4028 | <5 |  |  | S54896
GS1P5P | 1550 |  |  | S54896