## WHI18000430
Sample No. | Easting N83Z7 | Northing N83Z7 | Au | Mo | Cu | Pb | Zn | Ag | Ni | Co | Mn | Fe | As | Au | Th | Sr | Cd | Sb | Bi | V | Ca | P | La | Cr | Mg | Ba | Ti | B | Al | Na | K | W | Hg | Sc | Tl | S | Ga | Se | Te
1516553 | 581074 | 7011625 | <0.005 | 0.2 | 6.5 | 6.6 | 13 | <0.1 | 0.7 | 0.8 | 58 | 0.54 | 0.9 | <0.5 | 7.5 | 33 | <0.1 | <0.1 | <0.1 | 3 | 0.05 | 0.012 | 7 | 3 | 0.03 | 1029 | 0.002 | <20 | 0.23 | 0.085 | 0.08 | <0.1 | 0.02 | 0.6 | <0.1 | <0.05 | <1 | <0.5 | <0.2
1516554 | 581074 | 7011625 | <0.005 | 0.6 | 43.2 | 8.4 | 60 | <0.1 | 2.4 | 5.8 | 340 | 2.26 | 0.9 | <0.5 | 9.2 | 24 | 0.2 | 0.1 | 0.2 | 26 | 0.4 | 0.045 | 18 | 6 | 0.39 | 123 | 0.136 | <20 | 0.64 | 0.102 | 0.2 | <0.1 | 0.01 | 4.2 | <0.1 | <0.05 | 4 | <0.5 | <0.2
1516555 | 581135 | 7011677 | <0.005 | 0.6 | 27.7 | 2.2 | 46 | <0.1 | 1.8 | 2.9 | 406 | 1.98 | 0.5 | 0.7 | 5.3 | 6 | <0.1 | <0.1 | <0.1 | 7 | 0.02 | 0.006 | 17 | 3 | 0.29 | 74 | 0.041 | <20 | 0.66 | 0.075 | 0.31 | <0.1 | 0.01 | 7.6 | 0.1 | <0.05 | 4 | <0.5 | <0.2
1516556 | 581135 | 7011684 | <0.005 | 1 | 27.6 | 4.6 | 25 | <0.1 | 3 | 2.9 | 197 | 1.6 | 7.6 | 2 | 5.7 | 8 | <0.1 | 0.2 | <0.1 | 6 | 0.04 | 0.014 | 12 | 5 | 0.12 | 114 | 0.012 | <20 | 0.37 | 0.051 | 0.14 | <0.1 | <0.01 | 4.4 | <0.1 | <0.05 | 2 | <0.5 | <0.2
1516557 | 581187 | 7011669 | <0.005 | 1.5 | 28.5 | 12.4 | 30 | <0.1 | 22.4 | 11.3 | 302 | 2.4 | 7.1 | <0.5 | 4.3 | 27 | <0.1 | 0.2 | 0.2 | 35 | 0.41 | 0.043 | 10 | 32 | 0.49 | 48 | 0.084 | <20 | 0.94 | 0.052 | 0.12 | <0.1 | <0.01 | 3.2 | <0.1 | <0.05 | 4 | <0.5 | <0.2
1516558 | 581147 | 7011413 | <0.005 | 0.3 | 15.7 | 13.3 | 17 | 0.5 | 1.1 | 1.6 | 129 | 1.08 | 0.6 | <0.5 | 3.8 | 23 | <0.1 | <0.1 | 1.4 | 9 | 0.03 | 0.013 | 12 | 5 | 0.13 | 170 | 0.009 | <20 | 0.31 | 0.09 | 0.09 | <0.1 | <0.01 | 1.4 | <0.1 | <0.05 | 2 | <0.5 | <0.2
1516559 | 580771 | 7011080 | <0.005 | 0.3 | 2.6 | 1.2 | 5 | <0.1 | 1.3 | 0.9 | 77 | 0.44 | <0.5 | <0.5 | 0.6 | 4 | <0.1 | <0.1 | <0.1 | 2 | <0.01 | 0.002 | 1 | 6 | <0.01 | 14 | 0.003 | <20 | 0.05 | 0.004 | 0.01 | <0.1 | <0.01 | 0.3 | <0.1 | <0.05 | <1 | <0.5 | <0.2
1516560 | 580338 | 7013986 | <0.005 | 0.6 | 13.5 | 132.5 | 17 | 0.3 | 5.8 | 5.5 | 787 | 1.1 | 1.1 | 0.7 | 5.3 | 18 | <0.1 | <0.1 | 2.6 | 13 | 0.08 | 0.033 | 4 | 6 | 0.04 | 419 | 0.01 | <20 | 0.23 | 0.08 | 0.06 | 0.2 | <0.01 | 2.7 | <0.1 | <0.05 | <1 | <0.5 | <0.2
1516561 | 580771 | 7011080 | <0.005 | 0.2 | 19 | 12 | 8 | <0.1 | 2.7 | 1.8 | 102 | 0.84 | 0.7 | <0.5 | 5.7 | 15 | <0.1 | <0.1 | 0.3 | 7 | 0.04 | 0.009 | 8 | 9 | 0.02 | 214 | 0.024 | <20 | 0.15 | 0.024 | 0.05 | <0.1 | <0.01 | 0.8 | <0.1 | <0.05 | <1 | <0.5 | <0.2
1664856 | 581240.47 | 7011628.15 | <0.005 | 0.4 | 20.9 | 223.6 | 35 | 0.5 | 2.8 | 2.6 | 173 | 1.29 | 1.4 | 0.7 | 0.9 | 72 | 0.1 | <0.1 | 3.2 | 23 | 0.2 | 0.063 | 5 | 7 | 0.08 | 692 | 0.028 | <20 | 0.2 | 0.017 | 0.07 | <0.1 | 0.02 | 2.1 | <0.1 | <0.05 | 1 | <0.5 | <0.2
1664857 | 581239.61 | 7011629.49 | <0.005 | 0.4 | 2.4 | 5.5 | 18 | <0.1 | 1.4 | 1 | 78 | 0.79 | 1.6 | <0.5 | 0.7 | 2 | <0.1 | <0.1 | 0.2 | 9 | 0.01 | 0.003 | 2 | 6 | 0.02 | 18 | 0.013 | <20 | 0.06 | 0.03 | <0.01 | <0.1 | 0.01 | 1.1 | <0.1 | <0.05 | <1 | <0.5 | <0.2
1664858 | 581162.53 | 7011468.18 | <0.005 | 0.2 | 6 | 3.3 | 16 | <0.1 | 1 | 2.1 | 120 | 0.84 | 0.9 | 0.5 | 11.3 | 12 | <0.1 | <0.1 | <0.1 | 4 | 0.01 | 0.005 | 17 | 3 | 0.02 | 158 | 0.003 | <20 | 0.2 | 0.074 | 0.05 | <0.1 | 0.02 | 2.1 | <0.1 | <0.05 | <1 | <0.5 | <0.2
1664859 | 581170.94 | 7011503.56 | <0.005 | 0.2 | 5 | 3.6 | 24 | <0.1 | 1.1 | 1.9 | 197 | 1.24 | 0.7 | <0.5 | 11.7 | 9 | <0.1 | <0.1 | <0.1 | 12 | 0.03 | 0.008 | 18 | 4 | 0.26 | 63 | 0.035 | <20 | 0.5 | 0.102 | 0.19 | <0.1 | 0.01 | 3.5 | <0.1 | <0.05 | 2 | <0.5 | <0.2
1664860 | 580356.78 | 7014333.17 | 0.008 | 9.7 | 57.6 | 9.7 | 13 | 0.3 | 3 | 23.7 | 289 | 3.01 | 5.2 | 6.7 | 0.1 | 3 | 0.2 | 0.2 | 1.5 | 21 | 0.01 | 0.005 | <1 | 6 | 0.01 | 48 | 0.009 | <20 | 0.06 | 0.002 | <0.01 | 0.5 | 0.04 | 1.2 | <0.1 | <0.05 | <1 | 1.4 | 0.6
1664861 | 580085.68 | 7013451.42 | <0.005 | 0.7 | 3.9 | 5.1 | 71 | <0.1 | 20.9 | 6.1 | 695 | 1.93 | 2.1 | 1 | 4.3 | 53 | 0.3 | 0.1 | <0.1 | 28 | 0.13 | 0.022 | 11 | 20 | 0.03 | 2097 | 0.016 | <20 | 0.21 | 0.054 | 0.04 | <0.1 | 0.15 | 4.9 | <0.1 | <0.05 | <1 | <0.5 | <0.2