## Rock Samples
Sort | Site_ID | Sample_ID | mE_NAD83_26908 | mN_NAD83_26908 | Elevation_m | Date | Sample_Type | Width_m | Sample_Source | Lithology | Colour | Alteration | Sulphide_Other | Amt_Per | Structure | Azimuth | Dip | Sampler | Description | Sample | Type | Wgt_KG_WGHT | Au_PPB_FA330 | Pt_PPB_FA330 | Pd_PPB_FA330 | Mo_PPM_AQ300 | Cu_PPM_AQ300 | Pb_PPM_AQ300 | Zn_PPM_AQ300 | Ag_PPM_AQ300 | Ni_PPM_AQ300 | Co_PPM_AQ300 | Mn_PPM_AQ300 | Fe_PER_AQ300 | As_PPM_AQ300 | Th_PPM_AQ300 | Sr_PPM_AQ300 | Cd_PPM_AQ300 | Sb_PPM_AQ300 | Bi_PPM_AQ300 | V_PPM_AQ300 | Ca_PER_AQ300 | P_PER_AQ300 | La_PPM_AQ300 | Cr_PPM_AQ300 | Mg_PER_AQ300 | Ba_PPM_AQ300 | Ti_PER_AQ300 | B_PPM_AQ300 | Al_PER_AQ300 | Na_PER_AQ300 | K_PER_AQ300 | W_PPM_AQ300 | S_PER_AQ300 | Hg_PPM_AQ300 | Tl_PPM_AQ300 | Ga_PPM_AQ300 | Sc_PPM_AQ300 | Cu_PER_MA370
1 | ELN-1 | K736180 | 339470 | 6751150 | 1085 | 2018-07-06 | Rock |  | Outcrop | Andesite | black | chlorite | PY+CPY+PO+Malachite+Azurite | 70 |  |  |  | GD and SR | Mafic volcanics (basalt), Nikolai volcanic, chloritic, massive sulphides CPY+PO+Malachite+Azurite. | K736180 | Rock | 1.18 | 6198 | 3 | 4 | 30 | 100000 | 6 | 160 | 15 | 30 | 59 | 652 | 22.43 | 46 | 1 | 4 | 2.6 | 1.5 | 17 | 96 | 0.1 | 0.026 | 3 | 63 | 1.26 | 3 | 0.132 | 10 | 2.29 | 0.005 | 0.005 | 39 | 4.61 | 5 | 2.5 | 2.5 | 11 | >10.000
2 | ELN-2 | K736181 | 339589 | 6751264 | 1150 | 2018-07-06 | Rock |  | Outcrop | Andesite | green | chlorite | PY+CPY+PO+Malachite+Azurite | 2 |  |  |  | MM | Mafic volcanics (basalt), Nikolai volcanic, tr sulphides PY+CPY+PO+Malachite+Azurite. | K736181 | Rock | 1.19 | 16 | 22 | 47 | 2 | 3880 | 1.5 | 149 | 2 | 40 | 53 | 1960 | 12.11 | 1 | 1 | 4 | 0.6 | 1.5 | 1.5 | 270 | 0.54 | 0.108 | 2 | 33 | 3.88 | 6 | 0.35 | 10 | 5.29 | 0.005 | 0.005 | 1 | 0.2 | 0.5 | 2.5 | 2.5 | 6
3 | ELN-3 | K736182 | 339584 | 6751285 | 1046 | 2018-07-06 | Rock |  | Outcrop | Andesite | green | Chlorite | PY+CPY | 2 | Bedding | 140 | 39 | GD and SR | Quartz-carbonate veining in mafic volcanics, minor PY+CPY, chlorite alteration, red-brown weathering. Bedding measurement taken from argillite 158/40. | K736182 | Rock | 1.58 | 6 | 8 | 17 | 0.5 | 300 | 1.5 | 55 | 0.9 | 25 | 18 | 1241 | 3.78 | 1 | 1 | 14 | 0.25 | 1.5 | 1.5 | 66 | 1.25 | 0.062 | 1 | 67 | 1.12 | 71 | 0.241 | 10 | 1.06 | 0.06 | 0.16 | 1 | 0.11 | 0.5 | 2.5 | 2.5 | 2.5
4 | ELN-4 | 1319608 | 340896 | 6749876 | 1715 | 30/7/2018 | Rock |  | Outcrop | Phyllite | black | sericite | py | tr | Bedding | 130 | 58 | GD | Rusty weathering dark grey to black metasediment, pyhllite, schist, quartz boudins and lenses, orange limontic vugs | 1319608 | Rock | 1.39 | 10 | 1.5 | 4 | 6 | 16 | 10 | 115 | 0.4 | 32 | 3 | 534 | 2.41 | 17 | 1 | 9 | 0.25 | 1.5 | 1.5 | 27 | 0.07 | 0.04 | 3 | 10 | 0.58 | 226 | 0.021 | 10 | 0.77 | 0.005 | 0.17 | 1 | 0.08 | 0.5 | 2.5 | 2.5 | 2.5
5 | ELN-5 | 1319609 | 341715 | 6749816 | 1781 | 30/7/2018 | Rock |  | Outcrop | feld porphyry | tan | qtz-carb | py+po | 1-2% |  |  |  | GD | Tan weathering light grey feldspar porphyry dyke, limonitic fracture faces | 1319609 | Rock | 1.59 | 4 | 1.5 | 5 | 0.5 | 73 | 3 | 40 | 0.15 | 7 | 9 | 176 | 1.48 | 1 | 1 | 131 | 0.25 | 1.5 | 1.5 | 23 | 0.62 | 0.142 | 0.5 | 3 | 0.18 | 97 | 0.073 | 10 | 0.64 | 0.06 | 0.25 | 1 | 0.36 | 0.5 | 2.5 | 2.5 | 2.5
6 | ELN-6 | 1319610 | 341724 | 6749791 | 1784 | 30/7/2018 | Rock |  | Outcrop | feld porphyry | tan | qtz-carb | py+po | 1-2% |  |  |  | GD | Felsic porphyry, feldspar phenocrysts, quartz carbonate veins, trace open vugs, limonite stain | 1319610 | Rock | 1.49 | 2 | 1.5 | 8 | 0.5 | 106 | 1.5 | 29 | 0.5 | 11 | 10 | 285 | 2.3 | 3 | 1 | 125 | 0.25 | 1.5 | 1.5 | 51 | 0.8 | 0.127 | 2 | 16 | 0.57 | 66 | 0.168 | 10 | 0.98 | 0.06 | 0.17 | 1 | 0.21 | 0.5 | 2.5 | 2.5 | 2.5
7 | ELN-7 | 1319611 | 341730 | 6749154 | 1824 | 30/7/2018 | Rock |  | Outcrop | tuff | grey | sericite | py+po | 0.05 |  |  |  | GD | Rusty weathering light grey felsic tuff, brecciated, quartz carbonate veining | 1319611 | Rock | 1.31 | 35 | 4 | 3 | 0.5 | 11540 | 1.5 | 78 | 6.6 | 6 | 5 | 280 | 4.47 | 1 | 1 | 3 | 0.25 | 1.5 | 1.5 | 36 | 0.1 | 0.002 | 0.5 | 59 | 0.57 | 3 | 0.032 | 10 | 0.78 | 0.005 | 0.005 | 2 | 1.24 | 0.5 | 2.5 | 2.5 | 2.5 | 1.154
8 | ELN-8 | 1319612 | 341224 | 6749614 | 1704 | 30/7/2018 | Rock |  | Outcrop | schist | black | qtz-carb | py | tr |  |  |  | GD | Rusty weatjering quartz sericite schist, quartz boudins and lenses, trace pyrite | 1319612 | Rock | 0.77 | 3 | 1.5 | 5 | 0.5 | 22 | 3 | 32 | 0.15 | 16 | 3 | 271 | 2.58 | 4 | 1 | 2 | 0.25 | 1.5 | 1.5 | 44 | 0.005 | 0.007 | 0.5 | 18 | 1.04 | 111 | 0.007 | 10 | 0.86 | 0.02 | 0.06 | 1 | 0.73 | 0.5 | 2.5 | 2.5 | 2.5
9 | ELN-9 | 1319613 | 339995 | 6749749 | 1519 | 30/7/2018 | Rock |  | Outcrop | Quartz | white |  | limonite | 2-5% |  |  |  | GD | White bull quartz, limonite on fractures, trace open boxwork, 30x60m area | 1319613 | Rock | 1.57 | 3 | 1.5 | 1 | 0.5 | 30 | 1.5 | 17 | 0.15 | 3 | 0.5 | 107 | 0.71 | 7 | 1 | 6 | 0.8 | 1.5 | 1.5 | 3 | 0.005 | 0.01 | 0.5 | 2 | 0.005 | 103 | 0.0005 | 10 | 0.05 | 0.005 | 0.01 | 1 | 0.025 | 0.5 | 2.5 | 2.5 | 2.5
10 | ELN-10 | 1319614 | 339982 | 6749743 | 1521 | 30/7/2018 | Rock |  | Outcrop | Quartz | white |  | limonite | 2-5% |  |  |  | GD | as above, bull quartz, open vugs and boxwork | 1319614 | Rock | 1.54 | 1 | 3 | 1 | 0.5 | 14 | 1.5 | 71 | 0.15 | 5 | 4 | 197 | 0.46 | 5 | 1 | 2 | 1.1 | 1.5 | 1.5 | 2 | 0.09 | 0.002 | 0.5 | 2 | 0.005 | 21 | 0.0005 | 10 | 0.04 | 0.005 | 0.02 | 1 | 0.025 | 0.5 | 2.5 | 2.5 | 2.5
11 | ELN-11 | 1319615 | 340684 | 6749408 | 1531 | 31/7/2018 | Rock |  | Outcrop | Phyllite | grey | qtz-sericite | py | tr |  |  |  | GD | Rusty weathering grey quartz sericite schist, quartz boudins and lenses, 1-3% pyrite | 1319615 | Rock | 1.36 | 4 | 1.5 | 4 | 3 | 72 | 5 | 110 | 0.15 | 34 | 19 | 2409 | 3.18 | 8 | 3 | 7 | 0.5 | 1.5 | 3 | 24 | 0.07 | 0.033 | 11 | 11 | 0.7 | 349 | 0.002 | 10 | 1.62 | 0.02 | 0.15 | 1 | 0.025 | 0.5 | 2.5 | 2.5 | 2.5
12 | ELN-12 | 1319616 | 339926 | 6749589 | 1434 | 31/7/2018 | Rock |  | Outcrop | gabbro | green | olivine | py+po | 2 |  |  |  | GD | Gabbro, green, medium grained, epidote, minor quartz carbonate veining | 1319616 | Rock | 1.39 | 19 | 1.5 | 2 | 0.5 | 11 | 1.5 | 0.5 | 0.15 | 1639 | 105 | 383 | 3.97 | 7 | 1 | 72 | 0.25 | 1.5 | 1.5 | 8 | 0.61 | 0.0005 | 1 | 445 | 13.68 | 61 | 0.002 | 50 | 0.1 | 0.005 | 0.005 | 1 | 1.39 | 0.5 | 2.5 | 2.5 | 2.5
13 | ELN-13 | 1319617 | 339925 | 6749601 | 1438 | 31/7/2018 | Rock |  | Outcrop | gabbro | grey | olivine | py+po+cpy | 1-2% |  |  |  | GD | Gabbro, green, medium grained, epidote, minor quartz carbonate veining, magnetic (3), serpentine bands | 1319617 | Rock | 1.37 | 2 | 1.5 | 2 | 0.5 | 3 | 1.5 | 0.5 | 0.15 | 1662 | 103 | 636 | 4.63 | 1 | 1 | 68 | 0.25 | 1.5 | 1.5 | 11 | 0.52 | 0.0005 | 2 | 450 | 18.89 | 4 | 0.003 | 125 | 0.11 | 0.005 | 0.005 | 1 | 0.07 | 0.5 | 2.5 | 2.5 | 2.5
14 | ELN-14 | 1319618 | 339926 | 6749604 | 1438 | 31/7/2018 | Rock |  | subcrop | peridotite | black | serpentine | py+po | tr |  |  |  | GD | Peridotite, black, fine grained, dusty blue weathering, magnetic (2) | 1319618 | Rock | 1.6 | 1 | 1.5 | 3 | 0.5 | 4 | 1.5 | 0.5 | 0.15 | 1293 | 96 | 248 | 4.49 | 1 | 1 | 49 | 0.25 | 1.5 | 1.5 | 21 | 0.42 | 0.0005 | 2 | 683 | 17.47 | 3 | 0.006 | 84 | 0.29 | 0.005 | 0.005 | 1 | 0.025 | 0.5 | 2.5 | 2.5 | 10
15 | ELN-15 | 1319619 | 339926 | 6749631 | 1453 | 31/7/2018 | Rock |  | subcrop | gabbro | grey | qtz-carb | py+po+cpy | 2-5% |  |  |  | GD | Gabbro, gray, fine grained, quartz carbonate alteration near top of sill, 1-2% pyrrhotite, weakly magnetic (2) | 1319619 | Rock | 1.44 | 4 | 1.5 | 1 | 0.5 | 1 | 1.5 | 0.5 | 0.15 | 1180 | 127 | 990 | 4.77 | 1 | 1 | 7 | 0.25 | 1.5 | 1.5 | 7 | 0.25 | 0.0005 | 2 | 288 | 20.57 | 4 | 0.0005 | 69 | 0.05 | 0.005 | 0.005 | 1 | 0.025 | 0.5 | 2.5 | 2.5 | 2.5
16 | ELN-16 | 1319620 | 338892 | 6750589 | 1226 | 2018-01-08 | Rock |  | outcrop | metavolcanic | tan-green | chlorite | Py+cpy, malachite | 1-2% |  |  |  | GD | Metavolcanic rock, green to tan, chloritic, trace serpentine, quartz carbonate veining, trace malachite | 1319620 | Rock | 1.54 | 1 | 7 | 22 | 0.5 | 448 | 1.5 | 61 | 1.9 | 60 | 30 | 709 | 5.46 | 3 | 1 | 40 | 0.5 | 1.5 | 1.5 | 105 | 1.23 | 0.072 | 3 | 148 | 2.07 | 18 | 0.463 | 10 | 2.64 | 0.01 | 0.005 | 1 | 0.025 | 0.5 | 2.5 | 2.5 | 5
17 | ELN-17 | 1319621 | 338823 | 6750661 | 1206 | 2018-01-08 | Rock |  | outcrop | breccia | green | qtz-carb | py+cpy | 1-2% |  |  |  | GD | Andesitic, green-brown metavolcanic, breccia, quartz carbonate veins, chloritic, sparse chalcopyrite and malachite | 1319621 | Rock | 2.37 | 6 | 7 | 9 | 0.5 | 213 | 1.5 | 23 | 0.6 | 41 | 17 | 375 | 2.51 | 3 | 1 | 33 | 0.25 | 1.5 | 1.5 | 52 | 1.04 | 0.047 | 0.5 | 43 | 0.65 | 22 | 0.308 | 10 | 1.03 | 0.09 | 0.02 | 1 | 0.025 | 0.5 | 2.5 | 2.5 | 2.5
18 | ELN-18 | 1319622 | 338836 | 6750664 | 1205 | 2018-01-08 | Rock |  | outcrop | andesite | green | qtz-carb | py+cpy | tr |  |  |  | GD | Brown weathering metavolcanic, schistose in part, breccia, quartz carbonate veins, malachite stain | 1319622 | Rock | 1.35 | 13 | 4 | 7 | 0.5 | 241 | 1.5 | 47 | 0.8 | 30 | 20 | 756 | 2.95 | 3 | 1 | 19 | 0.25 | 1.5 | 1.5 | 55 | 6.95 | 0.042 | 0.5 | 36 | 1.05 | 8 | 0.272 | 10 | 1.5 | 0.06 | 0.005 | 1 | 0.025 | 0.5 | 2.5 | 2.5 | 2.5
19 | ELN-19 | 1319623 | 339149 | 6750696 | 1208 | 2018-01-08 | Rock |  | float | sericite schist | grey | qtz-carb | py+cpy | 2 5 |  |  |  | GD | Chloritic volcanic rock, quartz carbonate chlorite veins, trace pyrite | 1319623 | Rock | 2.28 | 28 | 8 | 13 | 0.5 | 194 | 1.5 | 34 | 0.7 | 30 | 23 | 470 | 3.41 | 57 | 1 | 12 | 0.25 | 1.5 | 1.5 | 73 | 2.36 | 0.044 | 1 | 52 | 1.18 | 79 | 0.268 | 10 | 1.32 | 0.02 | 0.07 | 1 | 0.92 | 0.5 | 2.5 | 2.5 | 2.5
20 | ELN-20 | 1319624 | 339180 | 6750909 | 1154 | 2018-01-08 | Rock |  | Outcrop | metavolcanic | brown | qtz-carb | py+po | 1-2% |  |  |  | GD | Tan to brown weathering metavolcanic rock, chloritic, quartz carbonate chlorite veining | 1319624 | Rock | 2.25 | 11 | 14 | 30 | 0.5 | 1039 | 1.5 | 61 | 0.15 | 52 | 31 | 663 | 5.19 | 1 | 1 | 14 | 0.7 | 1.5 | 1.5 | 102 | 0.83 | 0.046 | 2 | 184 | 1.99 | 9 | 0.497 | 10 | 2.54 | 0.04 | 0.03 | 1 | 0.06 | 0.5 | 2.5 | 2.5 | 6
21 | ELN-21 | 1319625 | 339874 | 6749624 | 1443 | 2018-02-08 | Rock |  | Outcrop | gabbro | green | serpentine | py+cpy | tr |  |  |  | GD | Dark grey green gabbro, magnetic (4), serpentine and quartz carbonate veining, fuchsite | 1319625 | Rock | 1.88 | 3 | 1.5 | 1 | 0.5 | 2 | 1.5 | 0.5 | 0.15 | 1269 | 105 | 373 | 5.69 | 1 | 1 | 95 | 0.25 | 1.5 | 1.5 | 17 | 0.5 | 0.0005 | 2 | 487 | 17.02 | 17 | 0.003 | 37 | 0.13 | 0.005 | 0.005 | 1 | 0.025 | 0.5 | 2.5 | 2.5 | 2.5
22 | ELN-22 | 1319626 | 339841 | 6749579 | 1416 | 2018-02-08 | Rock |  | Outcrop | peridotite | black | olivine | py+po | tr |  |  |  | GD | Gabbro, black to green, fine to edium grained, olivine, minor quartz carbonate veining, magnetic (3) | 1319626 | Rock | 1.29 | 1 | 4 | 1 | 0.5 | 3 | 1.5 | 0.5 | 0.15 | 1719 | 90 | 415 | 4.12 | 1 | 1 | 66 | 0.25 | 1.5 | 1.5 | 12 | 1.11 | 0.0005 | 2 | 379 | 18 | 59 | 0.004 | 36 | 0.22 | 0.005 | 0.005 | 1 | 0.025 | 0.5 | 2.5 | 2.5 | 2.5
23 | ELN-23 | 1319627 | 339454 | 6749774 | 1369 | 2018-02-08 | Rock |  | Outcrop | metavolcanic | grey | chlorite | py | tr |  |  |  | GD | Medium grey metavolcanic, chloritic, quartz carbonate veining | 1319627 | Rock | 1.88 | 3 | 9 | 13 | 0.5 | 293 | 1.5 | 53 | 1.1 | 53 | 33 | 815 | 5.51 | 1 | 1 | 23 | 0.5 | 1.5 | 1.5 | 159 | 2.19 | 0.048 | 1 | 86 | 2.12 | 9 | 0.243 | 10 | 2.85 | 0.02 | 0.005 | 1 | 0.025 | 0.5 | 2.5 | 2.5 | 5
24 | ELN-24 | 1319628 | 339862 | 6749639 | 1442 | 31/7/2018 | Rock |  | subcrop | qtz diorite | grey | qtz-carb | py+po | 2 |  |  |  | GD | Diorite outcrop beside gabbro sill, light to medium grey, trace rusty veins | 1319628 | Rock | 0.9 | 1 | 4 | 1 | 0.5 | 2 | 1.5 | 32 | 0.15 | 9 | 2 | 440 | 1.26 | 1 | 1 | 190 | 0.25 | 1.5 | 1.5 | 13 | 1.7 | 0.054 | 4 | 7 | 0.5 | 172 | 0.037 | 10 | 0.5 | 0.1 | 0.06 | 1 | 0.3 | 0.5 | 2.5 | 2.5 | 2.5
25 | ELN-25 | 1319629 | 338728 | 6751152 | 1382 | 2018-03-08 | Rock |  | outcrop | metavolcanic | green | chlorite | py+cpy | tr | Bedding | 118 | 55 | GD | Dark green chloritic mafic volcanic, common quartz carbonate veins and lenses. | 1319629 | Rock | 1.28 | 2 | 1.5 | 1 | 0.5 | 215 | 1.5 | 57 | 0.8 | 21 | 23 | 819 | 4.77 | 1 | 1 | 13 | 0.25 | 1.5 | 1.5 | 113 | 1.17 | 0.066 | 2 | 13 | 1.38 | 80 | 0.29 | 10 | 1.77 | 0.02 | 0.12 | 1 | 0.025 | 0.5 | 2.5 | 2.5 | 2.5
26 | ELN-26 | 1319630 | 338801 | 6751137 | 1366 | 2018-03-08 | Rock |  | outcrop | metavolcanic | green | qtz-carb | py+cpy | 2-5% | Bedding | 125 | 45 | GD | Dark green chloritic mafic volcanic, common quartz carbonate veins and lenses, malachite | 1319630 | Rock | 2.73 | 77 | 9 | 20 | 0.5 | 3648 | 1.5 | 25 | 1.2 | 29 | 14 | 591 | 3.16 | 1 | 1 | 48 | 1 | 1.5 | 1.5 | 83 | 1.47 | 0.078 | 2 | 64 | 0.91 | 76 | 0.531 | 10 | 1.3 | 0.02 | 0.06 | 1 | 0.2 | 0.5 | 2.5 | 2.5 | 2.5
27 | ELN-27 | 1319631 | 339147 | 6751006 | 1226 | 2018-03-08 | Rock |  | subcrop | metavolcanic | grey | qtz-carb | py+cpy | tr | Bedding | 120 | 45 | GD | Dark green chloritic mafic volcanic, common quartz carbonate veins and lenses, breccia | 1319631 | Rock | 2.39 | 1 | 4 | 4 | 0.5 | 237 | 1.5 | 34 | 0.5 | 26 | 15 | 392 | 2.81 | 1 | 1 | 11 | 0.25 | 1.5 | 1.5 | 64 | 0.71 | 0.065 | 2 | 48 | 0.87 | 5 | 0.3 | 10 | 1.31 | 0.09 | 0.01 | 1 | 0.025 | 0.5 | 2.5 | 2.5 | 2.5
28 | ELN-28 | 1319632 | 339313 | 6751131 | 1126 | 2018-03-08 | Rock |  | Subcrop | mafic volcanic | grey | qtz-carb | py+cpy | 2 |  |  |  | GD | Mafic volcanic, serpentine veins, chloritic, quartz carbonate veining | 1319632 | Rock | 1.79 | 2 | 10 | 6 | 0.5 | 274 | 1.5 | 43 | 0.6 | 28 | 19 | 412 | 3.06 | 1 | 1 | 27 | 0.25 | 1.5 | 1.5 | 70 | 1.03 | 0.06 | 1 | 83 | 1.19 | 5 | 0.333 | 10 | 1.54 | 0.04 | 0.005 | 1 | 0.025 | 0.5 | 2.5 | 2.5 | 2.5
29 | ELN-29 | 1319633 | 338441 | 6750429 | 1242 | 2018-04-08 | Rock |  | Outcrop | gabbro | green | serpentine | po | tr |  |  |  | GD | Black to green gabbro, white weathering, medium grained, inclusions in part, | 1319633 | Rock | 2.3 | 3 | 9 | 9 | 0.5 | 5 | 1.5 | 5 | 0.15 | 101 | 13 | 174 | 0.86 | 1 | 1 | 27 | 0.25 | 1.5 | 1.5 | 14 | 0.92 | 0.001 | 0.5 | 173 | 1.69 | 46 | 0.015 | 10 | 1.23 | 0.01 | 0.07 | 1 | 0.025 | 0.5 | 2.5 | 2.5 | 2.5
31 | ELN-31 | 1319635 | 338848 | 6750570 | 1204 | 2018-04-08 | Rock |  | Outcrop | volcanic | green | chloritic | py+po | tr |  |  |  | GD | Volcanic breccia, gabbroic inclusions, malachite | 1319635 | Rock | 1.24 | 2 | 5 | 6 | 0.5 | 372 | 1.5 | 103 | 1 | 49 | 44 | 1297 | 8.47 | 5 | 1 | 16 | 0.25 | 1.5 | 1.5 | 145 | 0.85 | 0.078 | 2 | 71 | 3.03 | 24 | 0.242 | 10 | 3.99 | 0.02 | 0.02 | 1 | 0.025 | 0.5 | 2.5 | 2.5 | 5
32 | ELN-32 | 1319636 | 340057 | 6751058 | 1163 | 2018-04-08 | Rock |  | Outcrop | gabbro | green | serpentine | cpy+malachite | tr |  |  |  | GD | Gabbroic rock with bands of serpentine, quartz carbonate veins, trace of chalcopyrite, malachite | 1319636 | Rock | 0.91 | 2 | 1.5 | 2 | 0.5 | 151 | 1.5 | 19 | 0.5 | 11 | 8 | 749 | 2.62 | 1 | 1 | 30 | 0.25 | 1.5 | 1.5 | 40 | 0.72 | 0.04 | 0.5 | 37 | 0.53 | 149 | 0.258 | 10 | 0.64 | 0.08 | 0.17 | 1 | 0.025 | 0.5 | 2.5 | 2.5 | 2.5
33 | ELN-33 | 1319637 | 340060 | 6751090 | 1140 | 2018-04-08 | Rock |  | Outcrop | qtz diorite | green | epidote | cpy+malachite | tr |  |  |  | GD | Gabbro, quartz carbonate alteration, epidote bands, serpentine, trace chalcopyrite blebs | 1319637 | Rock | 1.12 | 2 | 11 | 22 | 0.5 | 222 | 1.5 | 6 | 0.3 | 9 | 5 | 238 | 1.36 | 1 | 1 | 84 | 0.25 | 1.5 | 1.5 | 66 | 3.01 | 0.052 | 1 | 41 | 0.2 | 23 | 0.428 | 10 | 0.93 | 0.04 | 0.02 | 1 | 0.025 | 0.5 | 2.5 | 2.5 | 2.5
35 | ELN-35 | 1319639 | 338783 | 6751168 | 1335 | 2018-05-08 | Rock |  | Outcrop | volcanic | green | chlorite | cpy+py | tr |  |  |  | GD | dark green andesitic volcanic, chloritic, quartz carbonate chlorite veins, trace chalcopyrite | 1319639 | Rock | 1.77 | 3 | 9 | 7 | 0.5 | 464 | 1.5 | 22 | 0.15 | 16 | 10 | 1712 | 1.94 | 1 | 1 | 48 | 0.25 | 1.5 | 1.5 | 47 | 18.09 | 0.035 | 0.5 | 30 | 0.61 | 66 | 0.262 | 10 | 0.81 | 0.01 | 0.03 | 1 | 0.025 | 0.5 | 2.5 | 2.5 | 2.5
36 | ELN-36 | 1319640 | 338758 | 6751194 | 1368 | 2018-05-08 | Rock |  | Outcrop | volcanic | green | chlorite | cpy+py | tr |  |  |  | GD | dark green andesitic volcanic, chloritic, quartz carbonate chlorite veins, trace chalcopyrite | 1319640 | Rock | 1.61 | 3 | 8 | 6 | 0.5 | 439 | 1.5 | 69 | 0.15 | 27 | 27 | 1630 | 6.44 | 1 | 1 | 12 | 0.25 | 1.5 | 1.5 | 113 | 1.53 | 0.083 | 2 | 10 | 1.66 | 370 | 0.312 | 10 | 1.39 | 0.06 | 0.46 | 1 | 0.025 | 0.5 | 2.5 | 2.5 | 6
37 | ELN-37 | 1319641 | 338714 | 6751203 | 1372 | 2018-05-08 | Rock |  | Outcrop | volcanic | green | chlorite | cpy+py | tr |  |  |  | GD | dark green volcanic, chloritic, quartz carbonate chlorite veins, 2-5% chalcopyrite | 1319641 | Rock | 2.65 | 3 | 8 | 11 | 0.5 | 210 | 1.5 | 82 | 0.8 | 25 | 33 | 1428 | 7 | 1 | 1 | 14 | 0.25 | 1.5 | 1.5 | 144 | 2.16 | 0.073 | 2 | 11 | 2.01 | 322 | 0.315 | 10 | 2.14 | 0.03 | 0.29 | 1 | 0.09 | 0.5 | 2.5 | 2.5 | 2.5
38 | ELN-38 | 1319642 | 338723 | 6751209 | 1368 | 2018-05-08 | Rock |  | Outcrop | volcanic | green | chlorite | cpy+py | tr | Bedding | 135 | 40 | GD | dark green volcanic, chloritic, quartz carbonate chlorite veins, trace chalcopyrite and pyrite | 1319642 | Rock | 3.12 | 9 | 17 | 8 | 0.5 | 176 | 1.5 | 67 | 0.7 | 23 | 27 | 1373 | 5.73 | 1 | 1 | 15 | 0.5 | 1.5 | 1.5 | 122 | 2.18 | 0.088 | 3 | 17 | 1.77 | 192 | 0.391 | 10 | 1.88 | 0.04 | 0.23 | 1 | 0.025 | 0.5 | 2.5 | 2.5 | 2.5
39 | ELN-39 | 1319643 | 338653 | 6751253 | 1364 | 2018-05-08 | Rock |  | Outcrop | volcanic | green | chlorite | cpy+py | tr | Bedding | 133 | 49 | GD | dark green volcanic, chloritic, quartz carbonate chlorite veins, trace chalcopyrite and pyrite | 1319643 | Rock | 1.53 | 6 | 8 | 12 | 0.5 | 117 | 1.5 | 66 | 2.1 | 41 | 25 | 972 | 4.36 | 1 | 1 | 12 | 0.25 | 1.5 | 1.5 | 80 | 2.37 | 0.057 | 2 | 63 | 1.76 | 41 | 0.452 | 10 | 2.02 | 0.02 | 0.16 | 1 | 0.025 | 0.5 | 2.5 | 2.5 | 2.5
40 | ELN-40 | 1319644 | 338629 | 6751278 | 1355 | 2018-05-08 | Rock |  | Outcrop | volcanic | grey | chlorite | cpy+py | tr |  |  |  | GD | medium grey schistose meta volcanic, narrow quartz carbonate veins with 5-10% chalcopyrite in the veins | 1319644 | Rock | 0.4 | 4 | 6 | 21 | 0.5 | 2271 | 1.5 | 74 | 1.1 | 61 | 36 | 1050 | 6.56 | 1 | 1 | 6 | 0.7 | 1.5 | 1.5 | 132 | 0.86 | 0.087 | 1 | 134 | 2.62 | 20 | 0.626 | 10 | 2.79 | 0.02 | 0.06 | 1 | 0.16 | 0.5 | 2.5 | 2.5 | 2.5
41 | ELN-41 | 1319645 | 338946 | 6751348 | 1274 | 2018-05-08 | Rock |  | Outcrop | Andesite | grey | epidote | cpy+py | tr | Bedding | 122 | 20 | GD | dark grey metavolcanic, epidote, trace pyrite and chalcopyrite | 1319645 | Rock | 1.34 | 6 | 6 | 10 | 0.5 | 166 | 1.5 | 40 | 0.6 | 28 | 19 | 565 | 3.23 | 1 | 1 | 39 | 0.25 | 1.5 | 1.5 | 78 | 2.56 | 0.052 | 1 | 57 | 1 | 16 | 0.336 | 10 | 1.75 | 0.02 | 0.03 | 1 | 0.025 | 0.5 | 2.5 | 2.5 | 2.5
42 | ELN-42 | 1319646 | 339532 | 6751291 | 1103 | 2018-05-08 | Rock |  | subcrop | Andesite | grey | chlorite | cpy+py | tr |  |  |  | GD | quartz carbonate vein ing in light grey metavolcanic, chlorite clots, talc, minor chalcopyrite along fractures | 1319646 | Rock | 3.94 | 3 | 1.5 | 12 | 0.5 | 268 | 1.5 | 22 | 0.9 | 23 | 12 | 413 | 2.35 | 1 | 1 | 4 | 0.25 | 1.5 | 1.5 | 61 | 1.16 | 0.052 | 1 | 59 | 0.75 | 10 | 0.265 | 10 | 1.04 | 0.08 | 0.005 | 1 | 0.025 | 0.5 | 2.5 | 2.5 | 2.5

## Raw Data
Sample | Type | Wgt_KG_WGHT | Au_PPB_FA330 | Pt_PPB_FA330 | Pd_PPB_FA330 | Mo_PPM_AQ300 | Cu_PPM_AQ300 | Pb_PPM_AQ300 | Zn_PPM_AQ300 | Ag_PPM_AQ300 | Ni_PPM_AQ300 | Co_PPM_AQ300 | Mn_PPM_AQ300 | Fe_PER_AQ300 | As_PPM_AQ300 | Th_PPM_AQ300 | Sr_PPM_AQ300 | Cd_PPM_AQ300 | Sb_PPM_AQ300 | Bi_PPM_AQ300 | V_PPM_AQ300 | Ca_PER_AQ300 | P_PER_AQ300 | La_PPM_AQ300 | Cr_PPM_AQ300 | Mg_PER_AQ300 | Ba_PPM_AQ300 | Ti_PER_AQ300 | B_PPM_AQ300 | Al_PER_AQ300 | Na_PER_AQ300 | K_PER_AQ300 | W_PPM_AQ300 | S_PER_AQ300 | Hg_PPM_AQ300 | Tl_PPM_AQ300 | Ga_PPM_AQ300 | Sc_PPM_AQ300 | Cu_PER_MA370
1319608 | Rock | 1.39 | 10 | 1.5 | 4 | 6 | 16 | 10 | 115 | 0.4 | 32 | 3 | 534 | 2.41 | 17 | 1 | 9 | 0.25 | 1.5 | 1.5 | 27 | 0.07 | 0.04 | 3 | 10 | 0.58 | 226 | 0.021 | 10 | 0.77 | 0.005 | 0.17 | 1 | 0.08 | 0.5 | 2.5 | 2.5 | 2.5
1319609 | Rock | 1.59 | 4 | 1.5 | 5 | 0.5 | 73 | 3 | 40 | 0.15 | 7 | 9 | 176 | 1.48 | 1 | 1 | 131 | 0.25 | 1.5 | 1.5 | 23 | 0.62 | 0.142 | 0.5 | 3 | 0.18 | 97 | 0.073 | 10 | 0.64 | 0.06 | 0.25 | 1 | 0.36 | 0.5 | 2.5 | 2.5 | 2.5
1319610 | Rock | 1.49 | 2 | 1.5 | 8 | 0.5 | 106 | 1.5 | 29 | 0.5 | 11 | 10 | 285 | 2.3 | 3 | 1 | 125 | 0.25 | 1.5 | 1.5 | 51 | 0.8 | 0.127 | 2 | 16 | 0.57 | 66 | 0.168 | 10 | 0.98 | 0.06 | 0.17 | 1 | 0.21 | 0.5 | 2.5 | 2.5 | 2.5
1319611 | Rock | 1.31 | 35 | 4 | 3 | 0.5 | 11540 | 1.5 | 78 | 6.6 | 6 | 5 | 280 | 4.47 | 1 | 1 | 3 | 0.25 | 1.5 | 1.5 | 36 | 0.1 | 0.002 | 0.5 | 59 | 0.57 | 3 | 0.032 | 10 | 0.78 | 0.005 | 0.005 | 2 | 1.24 | 0.5 | 2.5 | 2.5 | 2.5 | 1.154
1319612 | Rock | 0.77 | 3 | 1.5 | 5 | 0.5 | 22 | 3 | 32 | 0.15 | 16 | 3 | 271 | 2.58 | 4 | 1 | 2 | 0.25 | 1.5 | 1.5 | 44 | 0.005 | 0.007 | 0.5 | 18 | 1.04 | 111 | 0.007 | 10 | 0.86 | 0.02 | 0.06 | 1 | 0.73 | 0.5 | 2.5 | 2.5 | 2.5
1319613 | Rock | 1.57 | 3 | 1.5 | 1 | 0.5 | 30 | 1.5 | 17 | 0.15 | 3 | 0.5 | 107 | 0.71 | 7 | 1 | 6 | 0.8 | 1.5 | 1.5 | 3 | 0.005 | 0.01 | 0.5 | 2 | 0.005 | 103 | 0.0005 | 10 | 0.05 | 0.005 | 0.01 | 1 | 0.025 | 0.5 | 2.5 | 2.5 | 2.5
1319614 | Rock | 1.54 | 1 | 3 | 1 | 0.5 | 14 | 1.5 | 71 | 0.15 | 5 | 4 | 197 | 0.46 | 5 | 1 | 2 | 1.1 | 1.5 | 1.5 | 2 | 0.09 | 0.002 | 0.5 | 2 | 0.005 | 21 | 0.0005 | 10 | 0.04 | 0.005 | 0.02 | 1 | 0.025 | 0.5 | 2.5 | 2.5 | 2.5
1319615 | Rock | 1.36 | 4 | 1.5 | 4 | 3 | 72 | 5 | 110 | 0.15 | 34 | 19 | 2409 | 3.18 | 8 | 3 | 7 | 0.5 | 1.5 | 3 | 24 | 0.07 | 0.033 | 11 | 11 | 0.7 | 349 | 0.002 | 10 | 1.62 | 0.02 | 0.15 | 1 | 0.025 | 0.5 | 2.5 | 2.5 | 2.5
1319616 | Rock | 1.39 | 19 | 1.5 | 2 | 0.5 | 11 | 1.5 | 0.5 | 0.15 | 1639 | 105 | 383 | 3.97 | 7 | 1 | 72 | 0.25 | 1.5 | 1.5 | 8 | 0.61 | 0.0005 | 1 | 445 | 13.68 | 61 | 0.002 | 50 | 0.1 | 0.005 | 0.005 | 1 | 1.39 | 0.5 | 2.5 | 2.5 | 2.5
1319617 | Rock | 1.37 | 2 | 1.5 | 2 | 0.5 | 3 | 1.5 | 0.5 | 0.15 | 1662 | 103 | 636 | 4.63 | 1 | 1 | 68 | 0.25 | 1.5 | 1.5 | 11 | 0.52 | 0.0005 | 2 | 450 | 18.89 | 4 | 0.003 | 125 | 0.11 | 0.005 | 0.005 | 1 | 0.07 | 0.5 | 2.5 | 2.5 | 2.5
1319618 | Rock | 1.6 | 1 | 1.5 | 3 | 0.5 | 4 | 1.5 | 0.5 | 0.15 | 1293 | 96 | 248 | 4.49 | 1 | 1 | 49 | 0.25 | 1.5 | 1.5 | 21 | 0.42 | 0.0005 | 2 | 683 | 17.47 | 3 | 0.006 | 84 | 0.29 | 0.005 | 0.005 | 1 | 0.025 | 0.5 | 2.5 | 2.5 | 10
1319619 | Rock | 1.44 | 4 | 1.5 | 1 | 0.5 | 1 | 1.5 | 0.5 | 0.15 | 1180 | 127 | 990 | 4.77 | 1 | 1 | 7 | 0.25 | 1.5 | 1.5 | 7 | 0.25 | 0.0005 | 2 | 288 | 20.57 | 4 | 0.0005 | 69 | 0.05 | 0.005 | 0.005 | 1 | 0.025 | 0.5 | 2.5 | 2.5 | 2.5
1319620 | Rock | 1.54 | 1 | 7 | 22 | 0.5 | 448 | 1.5 | 61 | 1.9 | 60 | 30 | 709 | 5.46 | 3 | 1 | 40 | 0.5 | 1.5 | 1.5 | 105 | 1.23 | 0.072 | 3 | 148 | 2.07 | 18 | 0.463 | 10 | 2.64 | 0.01 | 0.005 | 1 | 0.025 | 0.5 | 2.5 | 2.5 | 5
1319621 | Rock | 2.37 | 6 | 7 | 9 | 0.5 | 213 | 1.5 | 23 | 0.6 | 41 | 17 | 375 | 2.51 | 3 | 1 | 33 | 0.25 | 1.5 | 1.5 | 52 | 1.04 | 0.047 | 0.5 | 43 | 0.65 | 22 | 0.308 | 10 | 1.03 | 0.09 | 0.02 | 1 | 0.025 | 0.5 | 2.5 | 2.5 | 2.5
1319622 | Rock | 1.35 | 13 | 4 | 7 | 0.5 | 241 | 1.5 | 47 | 0.8 | 30 | 20 | 756 | 2.95 | 3 | 1 | 19 | 0.25 | 1.5 | 1.5 | 55 | 6.95 | 0.042 | 0.5 | 36 | 1.05 | 8 | 0.272 | 10 | 1.5 | 0.06 | 0.005 | 1 | 0.025 | 0.5 | 2.5 | 2.5 | 2.5
1319623 | Rock | 2.28 | 28 | 8 | 13 | 0.5 | 194 | 1.5 | 34 | 0.7 | 30 | 23 | 470 | 3.41 | 57 | 1 | 12 | 0.25 | 1.5 | 1.5 | 73 | 2.36 | 0.044 | 1 | 52 | 1.18 | 79 | 0.268 | 10 | 1.32 | 0.02 | 0.07 | 1 | 0.92 | 0.5 | 2.5 | 2.5 | 2.5
1319624 | Rock | 2.25 | 11 | 14 | 30 | 0.5 | 1039 | 1.5 | 61 | 0.15 | 52 | 31 | 663 | 5.19 | 1 | 1 | 14 | 0.7 | 1.5 | 1.5 | 102 | 0.83 | 0.046 | 2 | 184 | 1.99 | 9 | 0.497 | 10 | 2.54 | 0.04 | 0.03 | 1 | 0.06 | 0.5 | 2.5 | 2.5 | 6
1319625 | Rock | 1.88 | 3 | 1.5 | 1 | 0.5 | 2 | 1.5 | 0.5 | 0.15 | 1269 | 105 | 373 | 5.69 | 1 | 1 | 95 | 0.25 | 1.5 | 1.5 | 17 | 0.5 | 0.0005 | 2 | 487 | 17.02 | 17 | 0.003 | 37 | 0.13 | 0.005 | 0.005 | 1 | 0.025 | 0.5 | 2.5 | 2.5 | 2.5
1319626 | Rock | 1.29 | 1 | 4 | 1 | 0.5 | 3 | 1.5 | 0.5 | 0.15 | 1719 | 90 | 415 | 4.12 | 1 | 1 | 66 | 0.25 | 1.5 | 1.5 | 12 | 1.11 | 0.0005 | 2 | 379 | 18 | 59 | 0.004 | 36 | 0.22 | 0.005 | 0.005 | 1 | 0.025 | 0.5 | 2.5 | 2.5 | 2.5
1319627 | Rock | 1.88 | 3 | 9 | 13 | 0.5 | 293 | 1.5 | 53 | 1.1 | 53 | 33 | 815 | 5.51 | 1 | 1 | 23 | 0.5 | 1.5 | 1.5 | 159 | 2.19 | 0.048 | 1 | 86 | 2.12 | 9 | 0.243 | 10 | 2.85 | 0.02 | 0.005 | 1 | 0.025 | 0.5 | 2.5 | 2.5 | 5
1319628 | Rock | 0.9 | 1 | 4 | 1 | 0.5 | 2 | 1.5 | 32 | 0.15 | 9 | 2 | 440 | 1.26 | 1 | 1 | 190 | 0.25 | 1.5 | 1.5 | 13 | 1.7 | 0.054 | 4 | 7 | 0.5 | 172 | 0.037 | 10 | 0.5 | 0.1 | 0.06 | 1 | 0.3 | 0.5 | 2.5 | 2.5 | 2.5
1319629 | Rock | 1.28 | 2 | 1.5 | 1 | 0.5 | 215 | 1.5 | 57 | 0.8 | 21 | 23 | 819 | 4.77 | 1 | 1 | 13 | 0.25 | 1.5 | 1.5 | 113 | 1.17 | 0.066 | 2 | 13 | 1.38 | 80 | 0.29 | 10 | 1.77 | 0.02 | 0.12 | 1 | 0.025 | 0.5 | 2.5 | 2.5 | 2.5
1319630 | Rock | 2.73 | 77 | 9 | 20 | 0.5 | 3648 | 1.5 | 25 | 1.2 | 29 | 14 | 591 | 3.16 | 1 | 1 | 48 | 1 | 1.5 | 1.5 | 83 | 1.47 | 0.078 | 2 | 64 | 0.91 | 76 | 0.531 | 10 | 1.3 | 0.02 | 0.06 | 1 | 0.2 | 0.5 | 2.5 | 2.5 | 2.5
1319631 | Rock | 2.39 | 1 | 4 | 4 | 0.5 | 237 | 1.5 | 34 | 0.5 | 26 | 15 | 392 | 2.81 | 1 | 1 | 11 | 0.25 | 1.5 | 1.5 | 64 | 0.71 | 0.065 | 2 | 48 | 0.87 | 5 | 0.3 | 10 | 1.31 | 0.09 | 0.01 | 1 | 0.025 | 0.5 | 2.5 | 2.5 | 2.5
1319632 | Rock | 1.79 | 2 | 10 | 6 | 0.5 | 274 | 1.5 | 43 | 0.6 | 28 | 19 | 412 | 3.06 | 1 | 1 | 27 | 0.25 | 1.5 | 1.5 | 70 | 1.03 | 0.06 | 1 | 83 | 1.19 | 5 | 0.333 | 10 | 1.54 | 0.04 | 0.005 | 1 | 0.025 | 0.5 | 2.5 | 2.5 | 2.5
1319633 | Rock | 2.3 | 3 | 9 | 9 | 0.5 | 5 | 1.5 | 5 | 0.15 | 101 | 13 | 174 | 0.86 | 1 | 1 | 27 | 0.25 | 1.5 | 1.5 | 14 | 0.92 | 0.001 | 0.5 | 173 | 1.69 | 46 | 0.015 | 10 | 1.23 | 0.01 | 0.07 | 1 | 0.025 | 0.5 | 2.5 | 2.5 | 2.5
1319634 | Rock | 1.24 | 2 | 11 | 24 | 0.5 | 13 | 1.5 | 4 | 0.15 | 24 | 9 | 110 | 0.75 | 1 | 1 | 29 | 0.25 | 1.5 | 1.5 | 23 | 0.71 | 0.008 | 0.5 | 56 | 0.64 | 68 | 0.067 | 10 | 0.82 | 0.02 | 0.09 | 1 | 0.025 | 0.5 | 2.5 | 2.5 | 2.5
1319635 | Rock | 1.24 | 2 | 5 | 6 | 0.5 | 372 | 1.5 | 103 | 1 | 49 | 44 | 1297 | 8.47 | 5 | 1 | 16 | 0.25 | 1.5 | 1.5 | 145 | 0.85 | 0.078 | 2 | 71 | 3.03 | 24 | 0.242 | 10 | 3.99 | 0.02 | 0.02 | 1 | 0.025 | 0.5 | 2.5 | 2.5 | 5
1319636 | Rock | 0.91 | 2 | 1.5 | 2 | 0.5 | 151 | 1.5 | 19 | 0.5 | 11 | 8 | 749 | 2.62 | 1 | 1 | 30 | 0.25 | 1.5 | 1.5 | 40 | 0.72 | 0.04 | 0.5 | 37 | 0.53 | 149 | 0.258 | 10 | 0.64 | 0.08 | 0.17 | 1 | 0.025 | 0.5 | 2.5 | 2.5 | 2.5
1319637 | Rock | 1.12 | 2 | 11 | 22 | 0.5 | 222 | 1.5 | 6 | 0.3 | 9 | 5 | 238 | 1.36 | 1 | 1 | 84 | 0.25 | 1.5 | 1.5 | 66 | 3.01 | 0.052 | 1 | 41 | 0.2 | 23 | 0.428 | 10 | 0.93 | 0.04 | 0.02 | 1 | 0.025 | 0.5 | 2.5 | 2.5 | 2.5
1319638 | Rock | 1.02 | 3 | 1.5 | 7 | 0.5 | 9 | 1.5 | 13 | 0.15 | 2209 | 105 | 784 | 4.62 | 1 | 1 | 6 | 0.25 | 1.5 | 1.5 | 11 | 0.41 | 0.002 | 2 | 410 | 20.11 | 5 | 0.004 | 48 | 0.17 | 0.005 | 0.005 | 1 | 0.025 | 0.5 | 2.5 | 2.5 | 6
1319639 | Rock | 1.77 | 3 | 9 | 7 | 0.5 | 464 | 1.5 | 22 | 0.15 | 16 | 10 | 1712 | 1.94 | 1 | 1 | 48 | 0.25 | 1.5 | 1.5 | 47 | 18.09 | 0.035 | 0.5 | 30 | 0.61 | 66 | 0.262 | 10 | 0.81 | 0.01 | 0.03 | 1 | 0.025 | 0.5 | 2.5 | 2.5 | 2.5
1319640 | Rock | 1.61 | 3 | 8 | 6 | 0.5 | 439 | 1.5 | 69 | 0.15 | 27 | 27 | 1630 | 6.44 | 1 | 1 | 12 | 0.25 | 1.5 | 1.5 | 113 | 1.53 | 0.083 | 2 | 10 | 1.66 | 370 | 0.312 | 10 | 1.39 | 0.06 | 0.46 | 1 | 0.025 | 0.5 | 2.5 | 2.5 | 6
1319641 | Rock | 2.65 | 3 | 8 | 11 | 0.5 | 210 | 1.5 | 82 | 0.8 | 25 | 33 | 1428 | 7 | 1 | 1 | 14 | 0.25 | 1.5 | 1.5 | 144 | 2.16 | 0.073 | 2 | 11 | 2.01 | 322 | 0.315 | 10 | 2.14 | 0.03 | 0.29 | 1 | 0.09 | 0.5 | 2.5 | 2.5 | 2.5
1319642 | Rock | 3.12 | 9 | 17 | 8 | 0.5 | 176 | 1.5 | 67 | 0.7 | 23 | 27 | 1373 | 5.73 | 1 | 1 | 15 | 0.5 | 1.5 | 1.5 | 122 | 2.18 | 0.088 | 3 | 17 | 1.77 | 192 | 0.391 | 10 | 1.88 | 0.04 | 0.23 | 1 | 0.025 | 0.5 | 2.5 | 2.5 | 2.5
1319643 | Rock | 1.53 | 6 | 8 | 12 | 0.5 | 117 | 1.5 | 66 | 2.1 | 41 | 25 | 972 | 4.36 | 1 | 1 | 12 | 0.25 | 1.5 | 1.5 | 80 | 2.37 | 0.057 | 2 | 63 | 1.76 | 41 | 0.452 | 10 | 2.02 | 0.02 | 0.16 | 1 | 0.025 | 0.5 | 2.5 | 2.5 | 2.5
1319644 | Rock | 0.4 | 4 | 6 | 21 | 0.5 | 2271 | 1.5 | 74 | 1.1 | 61 | 36 | 1050 | 6.56 | 1 | 1 | 6 | 0.7 | 1.5 | 1.5 | 132 | 0.86 | 0.087 | 1 | 134 | 2.62 | 20 | 0.626 | 10 | 2.79 | 0.02 | 0.06 | 1 | 0.16 | 0.5 | 2.5 | 2.5 | 2.5
1319645 | Rock | 1.34 | 6 | 6 | 10 | 0.5 | 166 | 1.5 | 40 | 0.6 | 28 | 19 | 565 | 3.23 | 1 | 1 | 39 | 0.25 | 1.5 | 1.5 | 78 | 2.56 | 0.052 | 1 | 57 | 1 | 16 | 0.336 | 10 | 1.75 | 0.02 | 0.03 | 1 | 0.025 | 0.5 | 2.5 | 2.5 | 2.5
1319646 | Rock | 3.94 | 3 | 1.5 | 12 | 0.5 | 268 | 1.5 | 22 | 0.9 | 23 | 12 | 413 | 2.35 | 1 | 1 | 4 | 0.25 | 1.5 | 1.5 | 61 | 1.16 | 0.052 | 1 | 59 | 0.75 | 10 | 0.265 | 10 | 1.04 | 0.08 | 0.005 | 1 | 0.025 | 0.5 | 2.5 | 2.5 | 2.5
K736180 | Rock | 1.18 | 6198 | 3 | 4 | 30 | 100000 | 6 | 160 | 15 | 30 | 59 | 652 | 22.43 | 46 | 1 | 4 | 2.6 | 1.5 | 17 | 96 | 0.1 | 0.026 | 3 | 63 | 1.26 | 3 | 0.132 | 10 | 2.29 | 0.005 | 0.005 | 39 | 4.61 | 5 | 2.5 | 2.5 | 11 | >10.000
K736181 | Rock | 1.19 | 16 | 22 | 47 | 2 | 3880 | 1.5 | 149 | 2 | 40 | 53 | 1960 | 12.11 | 1 | 1 | 4 | 0.6 | 1.5 | 1.5 | 270 | 0.54 | 0.108 | 2 | 33 | 3.88 | 6 | 0.35 | 10 | 5.29 | 0.005 | 0.005 | 1 | 0.2 | 0.5 | 2.5 | 2.5 | 6
K736182 | Rock | 1.58 | 6 | 8 | 17 | 0.5 | 300 | 1.5 | 55 | 0.9 | 25 | 18 | 1241 | 3.78 | 1 | 1 | 14 | 0.25 | 1.5 | 1.5 | 66 | 1.25 | 0.062 | 1 | 67 | 1.12 | 71 | 0.241 | 10 | 1.06 | 0.06 | 0.16 | 1 | 0.11 | 0.5 | 2.5 | 2.5 | 2.5

## QAQC
Sample | Type | Subtype | Wgt_KG_WGHT | Au_PPB_FA330 | Pt_PPB_FA330 | Pd_PPB_FA330 | Mo_PPM_AQ300 | Cu_PPM_AQ300 | Pb_PPM_AQ300 | Zn_PPM_AQ300 | Ag_PPM_AQ300 | Ni_PPM_AQ300 | Co_PPM_AQ300 | Mn_PPM_AQ300 | Fe_PER_AQ300 | As_PPM_AQ300 | Th_PPM_AQ300 | Sr_PPM_AQ300 | Cd_PPM_AQ300 | Sb_PPM_AQ300 | Bi_PPM_AQ300 | V_PPM_AQ300 | Ca_PER_AQ300 | P_PER_AQ300 | La_PPM_AQ300 | Cr_PPM_AQ300 | Mg_PER_AQ300 | Ba_PPM_AQ300 | Ti_PER_AQ300 | B_PPM_AQ300 | Al_PER_AQ300 | Na_PER_AQ300 | K_PER_AQ300 | W_PPM_AQ300 | S_PER_AQ300 | Hg_PPM_AQ300 | Tl_PPM_AQ300 | Ga_PPM_AQ300 | Sc_PPM_AQ300 | Cu_PER_MA370
K736181 | Rock | Pulp Duplicates | 1.19 | 16 | 22 | 47 | 2 | 3880 | <3 | 149 | 2 | 40 | 53 | 1960 | 12.11 | <2 | <2 | 4 | 0.6 | <3 | <3 | 270 | 0.54 | 0.108 | 2 | 33 | 3.88 | 6 | 0.35 | <20 | 5.29 | <0.01 | <0.01 | <2 | 0.2 | <1 | <5 | <5 | 6
K736181 | REP | Pulp Duplicates |  | 12 | 18 | 47
1319617 | Rock | Pulp Duplicates | 1.37 | 2 | <3 | 2 | <1 | 3 | <3 | <1 | <0.3 | 1662 | 103 | 636 | 4.63 | <2 | <2 | 68 | <0.5 | <3 | <3 | 11 | 0.52 | <0.001 | 2 | 450 | 18.89 | 4 | 0.003 | 125 | 0.11 | <0.01 | <0.01 | <2 | 0.07 | <1 | <5 | <5 | <5
1319617 | REP | Pulp Duplicates |  | <2 | <3 | <2
1319638 | Rock | Pulp Duplicates | 1.02 | 3 | <3 | 7 | <1 | 9 | <3 | 13 | <0.3 | 2209 | 105 | 784 | 4.62 | <2 | <2 | 6 | <0.5 | <3 | <3 | 11 | 0.41 | 0.002 | 2 | 410 | 20.11 | 5 | 0.004 | 48 | 0.17 | <0.01 | <0.01 | <2 | <0.05 | <1 | <5 | <5 | 6
1319638 | REP | Pulp Duplicates |  | 3 | <3 | 3
1319611 | Rock | Pulp Duplicates | 1.31 | 35 | 4 | 3 | <1 | >10000 | <3 | 78 | 6.6 | 6 | 5 | 280 | 4.47 | <2 | <2 | 3 | <0.5 | <3 | <3 | 36 | 0.1 | 0.002 | <1 | 59 | 0.57 | 3 | 0.032 | <20 | 0.78 | <0.01 | <0.01 | 2 | 1.24 | <1 | <5 | <5 | <5 | 1.154
1319611 | REP | Pulp Duplicates | [37 empty] | 1.143
1319639 | Rock | Preparation Duplicates | 1.77 | 3 | 9 | 7 | <1 | 464 | <3 | 22 | <0.3 | 16 | 10 | 1712 | 1.94 | <2 | <2 | 48 | <0.5 | <3 | <3 | 47 | 18.09 | 0.035 | <1 | 30 | 0.61 | 66 | 0.262 | <20 | 0.81 | 0.01 | 0.03 | <2 | <0.05 | <1 | <5 | <5 | <5
1319639 | DUP | Preparation Duplicates |  | 3 | 3 | 6 | <1 | 481 | <3 | 23 | <0.3 | 18 | 11 | 1756 | 1.98 | <2 | <2 | 49 | <0.5 | <3 | <3 | 49 | 18.79 | 0.035 | <1 | 32 | 0.66 | 58 | 0.28 | <20 | 0.85 | 0.01 | 0.03 | <2 | <0.05 | <1 | <5 | <5 | <5
STD PD05 | STD | Reference Materials |  | 516 | 434 | 615
STD PG04 | STD | Reference Materials |  | 1003 | 921 | 1234
STD PD05 | STD | Reference Materials |  | 525 | 438 | 620
STD PG04 | STD | Reference Materials |  | 1045 | 941 | 1276
STD OREAS45EA | STD | Reference Materials |  |  |  |  | 3 | 705 | 12 | 31 | 0.6 | 372 | 50 | 401 | 24.33 | 12 | 10 | 4 | 0.7 | <3 | <3 | 308 | 0.03 | 0.03 | 8 | 919 | 0.09 | 151 | 0.1 | <20 | 3.42 | 0.02 | 0.06 | <2 | <0.05 | <1 | <5 | <5 | 86
STD DS11 | STD | Reference Materials |  |  |  |  | 14 | 151 | 131 | 348 | 1.7 | 74 | 13 | 1033 | 3.17 | 44 | 7 | 64 | 2.4 | 7 | 13 | 48 | 1.06 | 0.069 | 17 | 60 | 0.82 | 424 | 0.093 | <20 | 1.14 | 0.07 | 0.4 | 3 | 0.3 | <1 | 6 | <5 | <5
STD OREAS45EA | STD | Reference Materials |  |  |  |  | 3 | 736 | 15 | 32 | 0.6 | 390 | 52 | 417 | 24.48 | 12 | 10 | 4 | 1.2 | <3 | <3 | 321 | 0.03 | 0.031 | 9 | 962 | 0.1 | 154 | 0.107 | <20 | 3.57 | 0.02 | 0.06 | <2 | <0.05 | <1 | <5 | <5 | 87
STD DS11 | STD | Reference Materials |  |  |  |  | 14 | 149 | 137 | 348 | 2 | 76 | 13 | 1045 | 3.19 | 45 | 7 | 64 | 2.6 | 7 | 12 | 48 | 1.03 | 0.068 | 17 | 64 | 0.85 | 441 | 0.093 | <20 | 1.14 | 0.07 | 0.39 | 3 | 0.27 | <1 | 6 | <5 | <5
STD CDN-ME-14 | STD | Reference Materials | [37 empty] | 1.192
STD CDN-ME-9 | STD | Reference Materials | [37 empty] | 0.637
STD OREAS45EA | STD | Reference Materials |  |  |  |  | 1 | 736 | 16 | 35 | <0.3 | 406 | 53 | 423 | 23.27 | 4 | 11 | 4 | <0.5 | <3 | <3 | 326 | 0.04 | 0.031 | 7 | 933 | 0.1 | 158 | 0.1 | <20 | 3.37 | 0.02 | 0.06 | <2 | <0.05 | <1 | <5 | 22 | 89
STD DS11 | STD | Reference Materials |  |  |  |  | 14 | 152 | 141 | 370 | 1.6 | 79 | 13 | 1054 | 3.22 | 45 | 7 | 66 | 2.2 | 7 | 10 | 50 | 1.08 | 0.073 | 17 | 59 | 0.85 | 444 | 0.091 | <20 | 1.16 | 0.07 | 0.41 | 2 | 0.29 | <1 | 6 | 5 | <5
STD CDN-ME-14 | STD | Reference Materials | [37 empty] | 1.263
STD CDN-ME-9 | STD | Reference Materials | [37 empty] | 0.656
STD OREAS45EA | STD | Reference Materials |  |  |  |  | 2 | 729 | 13 | 35 | <0.3 | 407 | 52 | 414 | 22.89 | 5 | 10 | 4 | <0.5 | <3 | <3 | 320 | 0.04 | 0.031 | 7 | 925 | 0.1 | 151 | 0.105 | <20 | 3.48 | 0.02 | 0.06 | <2 | <0.05 | <1 | <5 | 10 | 88
STD DS11 | STD | Reference Materials |  |  |  |  | 14 | 147 | 136 | 345 | 1.2 | 77 | 13 | 1016 | 3.08 | 42 | 7 | 66 | 2.2 | 8 | 11 | 49 | 1.03 | 0.07 | 17 | 57 | 0.82 | 390 | 0.09 | <20 | 1.12 | 0.07 | 0.4 | 2 | 0.28 | <1 | <5 | <5 | <5
STD PD05 | STD | Reference Materials |  | 496 | 420 | 602
STD PG04 | STD | Reference Materials |  | 1012 | 934 | 1256
BLK | BLK | Reference Materials |  | 2 | <3 | <2
BLK | BLK | Reference Materials |  | 3 | <3 | <2
BLK | BLK | Reference Materials |  | <2 | <3 | <2
BLK | BLK | Reference Materials |  | 2 | <3 | <2
BLK | BLK | Reference Materials |  |  |  |  | <1 | <1 | <3 | <1 | <0.3 | <1 | <1 | <2 | <0.01 | <2 | <2 | <1 | <0.5 | <3 | <3 | <1 | <0.01 | <0.001 | <1 | <1 | <0.01 | <1 | <0.001 | <20 | <0.01 | <0.01 | <0.01 | <2 | <0.05 | <1 | <5 | <5 | <5
BLK | BLK | Reference Materials |  |  |  |  | <1 | <1 | <3 | <1 | <0.3 | <1 | <1 | <2 | <0.01 | <2 | <2 | <1 | <0.5 | <3 | <3 | <1 | <0.01 | <0.001 | <1 | <1 | <0.01 | <1 | <0.001 | <20 | <0.01 | <0.01 | <0.01 | <2 | <0.05 | <1 | <5 | <5 | <5
BLK | BLK | Reference Materials | [37 empty] | <0.001
BLK | BLK | Reference Materials |  |  |  |  | <1 | <1 | <3 | <1 | <0.3 | <1 | <1 | <2 | <0.01 | <2 | <2 | <1 | <0.5 | <3 | <3 | <1 | <0.01 | <0.001 | <1 | <1 | <0.01 | <1 | <0.001 | <20 | <0.01 | <0.01 | <0.01 | <2 | <0.05 | <1 | <5 | <5 | <5
BLK | BLK | Reference Materials | [37 empty] | <0.001
BLK | BLK | Reference Materials |  |  |  |  | <1 | <1 | <3 | <1 | <0.3 | <1 | <1 | <2 | <0.01 | <2 | <2 | <1 | <0.5 | <3 | <3 | <1 | <0.01 | <0.001 | <1 | <1 | <0.01 | <1 | <0.001 | <20 | <0.01 | <0.01 | <0.01 | <2 | <0.05 | <1 | <5 | <5 | <5
BLK | BLK | Reference Materials |  | <2 | 3 | 2
BLK | BLK | Reference Materials |  | 2 | <3 | 2
ROCK-WHI | Prep Blank | Prep Wash |  | 2 | <3 | <2 | 1 | 3 | <3 | 34 | <0.3 | 1 | 4 | 530 | 1.88 | <2 | 2 | 21 | <0.5 | <3 | <3 | 24 | 0.65 | 0.041 | 6 | 2 | 0.5 | 53 | 0.077 | <20 | 0.89 | 0.06 | 0.08 | <2 | <0.05 | <1 | <5 | <5 | <5
ROCK-WHI | Prep Blank | Prep Wash |  | 2 | <3 | <2 | 1 | 6 | <3 | 36 | <0.3 | <1 | 4 | 559 | 2.02 | <2 | 2 | 24 | <0.5 | <3 | <3 | 26 | 0.66 | 0.042 | 6 | 1 | 0.5 | 57 | 0.09 | <20 | 0.91 | 0.07 | 0.09 | <2 | <0.05 | <1 | <5 | <5 | <5

## Changes (hidden)
Edit | By
Sample 1319642 easting changed from 330723 to 338723 | PL
Geopoint northing changed from 6759414 to 6749414 | PL
Geopoint 54 northing changed from 362695 to 332695 | PL