## WHI18000616
Bureau Veritas Commodities Canada Ltd. |  |  |  |  | Final Report
Client: | Fox Exploration Ltd.
File Created: | 2018-09-08
Job Number: | WHI18000616
Number of Samples: | 22
Project: | RJ
Shipment ID:
P.O. Number:
Received: | 2018-08-13
| Method | WGHT | AQ250 | AQ250 | AQ250 | AQ250 | AQ250 | AQ250 | AQ250 | AQ250 | AQ250 | AQ250 | AQ250 | AQ250 | AQ250 | AQ250 | AQ250 | AQ250 | AQ250 | AQ250 | AQ250 | AQ250 | AQ250 | AQ250 | AQ250 | AQ250 | AQ250 | AQ250 | AQ250 | AQ250 | AQ250 | AQ250 | AQ250 | AQ250 | AQ250 | AQ250 | AQ250 | AQ250 | AQ250
| Analyte | Wgt | Mo | Cu | Pb | Zn | Ag | Ni | Co | Mn | Fe | As | U | Au | Th | Sr | Cd | Sb | Bi | V | Ca | P | La | Cr | Mg | Ba | Ti | B | Al | Na | K | W | Sc | Tl | S | Hg | Se | Te | Ga
| Unit | KG | PPM | PPM | PPM | PPM | PPB | PPM | PPM | PPM | % | PPM | PPM | PPB | PPM | PPM | PPM | PPM | PPM | PPM | % | % | PPM | PPM | % | PPM | % | PPM | % | % | % | PPM | PPM | PPM | % | PPB | PPM | PPM | PPM
| MDL | 0.01 | 0.01 | 0.01 | 0.01 | 0.1 | 2 | 0.1 | 0.1 | 1 | 0.01 | 0.1 | 0.1 | 0.2 | 0.1 | 0.5 | 0.01 | 0.02 | 0.02 | 1 | 0.01 | 0.001 | 0.5 | 0.5 | 0.01 | 0.5 | 0.001 | 20 | 0.01 | 0.001 | 0.01 | 0.1 | 0.1 | 0.02 | 0.02 | 5 | 0.1 | 0.02 | 0.1
Sample | Type
1104951 | Rock | 0.34 | 1.25 | 12.82 | 55.97 | 161.8 | 907 | 20.8 | 2.2 | 130 | 0.52 | 498.3 | 0.8 | 60.4 | 4.6 | 89.2 | 2.13 | 0.48 | 3.66 | 35 | 1.83 | 0.068 | 8.9 | 24.9 | 0.61 | 300.5 | 0.064 | <20 | 1.18 | 0.052 | 0.07 | 0.3 | 1.1 | 0.08 | 0.03 | 18 | <0.1 | 0.04 | 3.5
1104952 | Rock | 0.63 | 4.88 | 115.47 | 48.31 | 73.1 | 496 | 58.2 | 6.1 | 83 | 1.98 | 106.9 | 1.2 | 8.2 | 8.8 | 218.5 | 1.55 | 0.52 | 0.69 | 57 | 1.81 | 0.061 | 20.2 | 27.5 | 0.43 | 603.6 | 0.136 | <20 | 2.81 | 0.156 | 0.12 | 0.2 | 2.2 | 0.19 | 0.37 | 8 | 3.5 | <0.02 | 9.6
1104953 | Rock | 0.41 | 4.63 | 46.82 | 24.46 | 47.7 | 438 | 36.4 | 6.1 | 84 | 1.56 | 49 | 2.3 | 3.4 | 6.5 | 84.5 | 0.5 | 0.84 | 0.78 | 221 | 1.17 | 0.06 | 5.9 | 86 | 1.29 | 161.1 | 0.146 | <20 | 2.59 | 0.223 | 0.53 | 0.3 | 5.4 | 1.32 | 0.37 | 9 | 1.3 | 0.03 | 11.3
1104954 | Rock | 0.49 | 4.51 | 59.01 | 20.99 | 42.3 | 510 | 43.5 | 7 | 76 | 1.62 | 58.4 | 2.1 | 2 | 6.2 | 80.4 | 0.5 | 1.02 | 1.37 | 241 | 1.19 | 0.059 | 4.6 | 87.7 | 1.31 | 183.3 | 0.113 | <20 | 2.66 | 0.259 | 0.68 | 0.1 | 6.4 | 1.61 | 0.48 | 9 | 1.5 | 0.03 | 10.6
1104955 | Rock | 0.69 | 4.61 | 56.24 | 15.13 | 31.6 | 384 | 39.5 | 7.8 | 72 | 1.63 | 100.1 | 2.4 | 2.4 | 6.4 | 83.3 | 0.22 | 0.56 | 1.2 | 236 | 1.12 | 0.059 | 5.1 | 84.7 | 1.26 | 193 | 0.107 | <20 | 2.65 | 0.256 | 0.68 | 0.1 | 6.9 | 1.63 | 0.45 | 11 | 1.3 | <0.02 | 10.6
1104956 | Rock | 0.75 | 0.56 | 11.48 | 16.17 | 53 | 329 | 11.3 | 0.8 | 98 | 0.34 | 3.4 | 0.7 | 1.6 | 3.5 | 39.3 | 1.42 | 1.07 | 0.7 | 10 | 2.42 | 0.061 | 10 | 8.5 | 0.19 | 207.3 | 0.07 | <20 | 0.23 | 0.012 | 0.06 | 0.2 | 0.5 | 0.05 | <0.02 | <5 | <0.1 | <0.02 | 0.9
1104957 | Rock | 2.14 | 0.64 | 2.79 | 8.49 | 29.9 | 70 | 4.8 | 1.6 | 182 | 0.37 | 6.2 | 0.2 | 1.6 | 1.7 | 338 | 0.6 | 0.62 | 0.15 | 11 | 10.4 | 0.073 | 8.9 | 13.6 | 0.07 | 185.2 | 0.161 | <20 | 1.14 | 0.149 | 0.04 | 0.2 | 0.9 | 0.04 | 0.06 | <5 | <0.1 | <0.02 | 2.8
1104958 | Rock | 0.42 | 0.63 | 2.46 | 8.77 | 17.8 | 160 | 2.6 | 1.2 | 171 | 0.36 | 1.7 | 0.2 | 1.1 | 1.6 | 334 | 0.26 | 0.5 | 0.56 | 11 | 10.04 | 0.07 | 8.1 | 13.2 | 0.06 | 159 | 0.155 | <20 | 1.1 | 0.155 | 0.04 | 0.2 | 0.9 | 0.04 | 0.08 | 5 | <0.1 | <0.02 | 2.6
1104959 | Rock | 0.85 | 0.22 | 2.97 | 40.37 | 1017.9 | 93 | 23.9 | 8.7 | 141 | 0.61 | 16.2 | 0.2 | 1 | 2.3 | 678.2 | 20.67 | 1.19 | 0.09 | 20 | 1.31 | 0.073 | 11.4 | 23 | 0.1 | 1652.4 | 0.214 | <20 | 0.87 | 0.064 | 0.1 | 0.4 | 1.5 | 0.21 | <0.02 | 31 | <0.1 | <0.02 | 1.8
1104960 | Rock | 0.69 | 0.62 | 98.95 | 27.04 | 61 | 273 | 61.3 | 34.7 | 304 | 4.75 | 4.2 | 0.2 | 1.8 | 1 | 796.3 | 0.6 | 1.15 | 1.57 | 149 | 4.18 | 0.165 | 14.3 | 58.1 | 1.53 | 91.5 | 0.266 | <20 | 7.31 | 0.896 | 0.78 | 0.2 | 11 | 1.03 | 1.52 | 11 | 0.2 | 0.05 | 15.6
1104961 | Rock | 0.42 | 0.63 | 92.89 | 18.31 | 87 | 271 | 39.4 | 29.5 | 202 | 4.24 | 8.3 | 0.2 | 0.7 | 1.4 | 360.1 | 0.91 | 0.88 | 0.7 | 115 | 2.34 | 0.264 | 24 | 19.7 | 1.55 | 78.8 | 0.238 | <20 | 4.29 | 0.479 | 0.85 | <0.1 | 4.3 | 1.26 | 1.41 | 6 | <0.1 | 0.03 | 11
1104962 | Rock | 0.67 | 0.27 | 9.07 | 14.36 | 62.4 | 1471 | 51.1 | 15.9 | 228 | 2.09 | 47.5 | 0.1 | 5 | 1 | 801.4 | 0.88 | 7.82 | 0.35 | 107 | 3.04 | 0.172 | 14.1 | 56 | 0.84 | 2447.3 | 0.219 | <20 | 4.81 | 0.727 | 0.41 | 0.2 | 6.2 | 0.57 | 0.17 | 8 | <0.1 | 0.05 | 10.8
1104963 | Rock | 0.7 | 0.93 | 64.61 | 75.27 | 35.8 | 470 | 51.8 | 23.9 | 68 | 2.91 | 6.3 | 0.4 | 27.5 | 3.6 | 184.9 | 0.78 | 0.5 | 0.36 | 18 | 1.36 | 0.187 | 24.7 | 9.5 | 0.06 | 132.6 | 0.286 | <20 | 1.07 | 0.308 | 0.06 | 0.1 | 0.7 | 0.04 | 1.6 | 7 | 0.9 | 0.04 | 2.7
1104964 | Rock | 0.69 | 1.08 | 96.16 | 13.01 | 202 | 518 | 48.5 | 30 | 168 | 4.32 | 1.1 | 0.2 | 2.4 | 1.2 | 896.2 | 4.04 | 0.76 | 0.7 | 70 | 3.81 | 0.187 | 18.7 | 36.6 | 0.87 | 70.2 | 0.224 | <20 | 6.39 | 0.948 | 0.41 | <0.1 | 4.9 | 0.92 | 1.97 | <5 | 0.3 | 0.05 | 13.9
1104965 | Rock | 1.5 | 0.34 | 32.62 | 22.46 | 33.2 | 252 | 40.5 | 15.6 | 180 | 1.91 | 3.4 | 0.4 | 23.8 | 2.8 | 869.5 | 0.58 | 0.73 | 0.25 | 31 | 5.32 | 0.173 | 20.6 | 14.5 | 0.17 | 293.3 | 0.245 | <20 | 6.18 | 0.44 | 0.07 | 0.1 | 1.7 | 0.06 | 0.64 | <5 | 0.2 | 0.05 | 14.5
1104966 | Rock | 1.42 | 1.76 | 17.67 | 35.76 | 97.6 | 273 | 10.7 | 6.9 | 390 | 2.58 | 11.9 | 5.8 | 0.7 | 20.5 | 65.1 | 0.8 | 0.74 | 0.29 | 68 | 0.82 | 0.12 | 39.7 | 47.4 | 0.82 | 307.6 | 0.253 | <20 | 1.62 | 0.139 | 0.67 | 0.4 | 2.9 | 0.57 | 0.09 | <5 | <0.1 | <0.02 | 7.7
1104967 | Rock | 0.78 | 0.37 | 1.57 | 79.25 | 70.4 | 108 | 4.2 | 1.4 | 100 | 0.31 | 0.6 | 1.1 | 0.3 | 5.1 | 206 | 0.89 | 0.13 | 0.08 | 10 | 2.36 | 0.074 | 22.5 | 8.3 | 0.04 | 527 | 0.203 | <20 | 1.58 | 0.189 | 0.03 | 0.3 | 0.2 | 0.04 | <0.02 | <5 | <0.1 | <0.02 | 4.9
1104968 | Rock | 0.65 | 0.4 | 3.48 | 3.23 | 46.5 | 70 | 5.2 | 1.8 | 124 | 0.56 | 1 | 0.8 | 2.3 | 4 | 282.8 | 0.81 | 0.42 | 2.67 | 10 | 2.47 | 0.063 | 14.7 | 8.1 | 0.04 | 468.6 | 0.188 | <20 | 2.53 | 0.286 | 0.03 | 0.2 | 0.5 | 0.04 | 0.06 | <5 | <0.1 | <0.02 | 7
1104969 | Rock | 0.45 | 0.8 | 9.92 | 23.88 | 75.1 | 237 | 13.8 | 6.9 | 384 | 2.34 | 15.5 | 2 | 0.3 | 17.1 | 102.3 | 0.49 | 0.32 | 0.85 | 72 | 0.73 | 0.112 | 39.6 | 53.4 | 0.75 | 728.2 | 0.252 | <20 | 1.82 | 0.158 | 0.81 | 0.2 | 4.8 | 0.82 | <0.02 | <5 | <0.1 | <0.02 | 7.9
1104970 | Rock | 0.82 | 0.35 | 0.6 | 86.62 | 61.3 | 1877 | 4.2 | 2.7 | 242 | 0.4 | 11.3 | 0.1 | 4.5 | 1.1 | 282.1 | 1.25 | 0.47 | 8.18 | 8 | 8.88 | 0.048 | 5 | 6.2 | 0.04 | 167.6 | 0.099 | <20 | 0.85 | 0.305 | 0.03 | 0.2 | 0.6 | 0.03 | 0.04 | 29 | <0.1 | 0.07 | 1.2
1104971 | Rock | 0.68 | 1.36 | 17.13 | 13.21 | 74.2 | 145 | 11.8 | 7.9 | 293 | 2.4 | 4.2 | 5.9 | 3.9 | 22.2 | 71 | 0.26 | 0.25 | 0.16 | 70 | 0.62 | 0.104 | 41.3 | 46.5 | 0.8 | 378.1 | 0.253 | <20 | 1.59 | 0.18 | 0.94 | 5 | 3.2 | 0.78 | 0.03 | <5 | <0.1 | <0.02 | 7
1104972 | Rock | 0.9 | 0.47 | 2.21 | 18.36 | 52.8 | 577 | 7 | 1.5 | 189 | 0.46 | 0.7 | 0.2 | 1 | 1.7 | 329.1 | 1.28 | 0.64 | 2 | 12 | 9.2 | 0.072 | 9.6 | 13.7 | 0.05 | 193.8 | 0.177 | <20 | 1.24 | 0.218 | 0.05 | 0.2 | 0.7 | 0.05 | 0.1 | 7 | <0.1 | <0.02 | 2.8
Pulp Duplicates
1104967 | Rock | 0.78 | 0.37 | 1.57 | 79.25 | 70.4 | 108 | 4.2 | 1.4 | 100 | 0.31 | 0.6 | 1.1 | 0.3 | 5.1 | 206 | 0.89 | 0.13 | 0.08 | 10 | 2.36 | 0.074 | 22.5 | 8.3 | 0.04 | 527 | 0.203 | <20 | 1.58 | 0.189 | 0.03 | 0.3 | 0.2 | 0.04 | <0.02 | <5 | <0.1 | <0.02 | 4.9
1104967 | REP |  | 0.4 | 1.46 | 81.38 | 70.3 | 117 | 4.4 | 1.3 | 93 | 0.26 | 0.3 | 1.1 | 0.8 | 5.2 | 215.1 | 0.88 | 0.13 | 0.09 | 10 | 2.4 | 0.074 | 23.8 | 8.1 | 0.04 | 532.8 | 0.211 | <20 | 1.6 | 0.191 | 0.04 | 0.3 | 0.2 | 0.04 | <0.02 | <5 | <0.1 | <0.02 | 4.7
Preparation Duplicates
1104966 | Rock | 1.42 | 1.76 | 17.67 | 35.76 | 97.6 | 273 | 10.7 | 6.9 | 390 | 2.58 | 11.9 | 5.8 | 0.7 | 20.5 | 65.1 | 0.8 | 0.74 | 0.29 | 68 | 0.82 | 0.12 | 39.7 | 47.4 | 0.82 | 307.6 | 0.253 | <20 | 1.62 | 0.139 | 0.67 | 0.4 | 2.9 | 0.57 | 0.09 | <5 | <0.1 | <0.02 | 7.7
1104966 | DUP |  | 1.59 | 17.02 | 36.4 | 94.2 | 275 | 10.5 | 7.1 | 390 | 2.55 | 12.9 | 6.1 | 0.8 | 20.7 | 61.6 | 0.79 | 0.71 | 0.3 | 68 | 0.81 | 0.129 | 41.9 | 47.2 | 0.81 | 306.2 | 0.262 | <20 | 1.61 | 0.128 | 0.65 | 0.3 | 3.1 | 0.55 | 0.1 | <5 | 0.1 | <0.02 | 7.7
Reference Materials
STD OREAS45EA | STD |  | 1.51 | 674.76 | 14.12 | 31.2 | 253 | 386 | 47.7 | 395 | 20.58 | 10.3 | 1.8 | 51.4 | 10 | 4.4 | 0.02 | 0.26 | 0.26 | 304 | 0.03 | 0.027 | 6.8 | 795.7 | 0.08 | 143.1 | 0.09 | <20 | 3.2 | 0.025 | 0.06 | <0.1 | 76.3 | 0.06 | 0.04 | 15 | 0.6 | 0.07 | 11.9
STD DS11 | STD |  | 12.83 | 149.65 | 148.4 | 343.1 | 1880 | 75.1 | 13.2 | 1004 | 2.96 | 45.8 | 2.5 | 51.7 | 7.8 | 66.1 | 2.46 | 7.59 | 11.84 | 50 | 0.98 | 0.066 | 17.7 | 55.6 | 0.81 | 432.1 | 0.083 | <20 | 1.08 | 0.069 | 0.37 | 2.7 | 3 | 5 | 0.27 | 314 | 1.8 | 4.67 | 4.8
BLK | BLK |  | <0.01 | 0.01 | <0.01 | <0.1 | <2 | <0.1 | <0.1 | <1 | <0.01 | <0.1 | <0.1 | <0.2 | <0.1 | <0.5 | <0.01 | <0.02 | <0.02 | <1 | <0.01 | <0.001 | <0.5 | <0.5 | <0.01 | <0.5 | <0.001 | <20 | <0.01 | <0.001 | <0.01 | <0.1 | <0.1 | <0.02 | <0.02 | <5 | <0.1 | <0.02 | <0.1
Prep Wash
ROCK-WHI | Prep Blank |  | 1.14 | 6.18 | 1.26 | 38.7 | 12 | 6.6 | 3.9 | 520 | 1.73 | 1.3 | 0.4 | 0.4 | 2.2 | 38.5 | 0.04 | 0.03 | 0.05 | 21 | 0.88 | 0.038 | 5.7 | 2.8 | 0.49 | 76.8 | 0.067 | <20 | 1.13 | 0.085 | 0.1 | <0.1 | 2.5 | 0.03 | 0.07 | 10 | <0.1 | <0.02 | 4.1
ROCK-WHI | Prep Blank |  | 1.28 | 21.17 | 1.35 | 41.9 | 16 | 22.5 | 5.2 | 582 | 1.92 | 1.2 | 0.5 | 2.8 | 2.3 | 37.1 | 0.08 | 0.05 | 0.17 | 26 | 0.88 | 0.041 | 5.8 | 3.6 | 0.53 | 77.4 | 0.074 | <20 | 1.2 | 0.09 | 0.11 | <0.1 | 2.8 | 0.03 | 0.09 | 7 | <0.1 | <0.02 | 4.5