## Sheet1
RJ Property
Rock Samples 2018
Sample # | Location (NAD 83, zn 8) |  | Description | Comments | Au ppb
| Easting | Northing
1104951 | 407300 | 7092884 | light grey, silecous , calcareous dense microcrytalline with micro veinlets of qtz and py; des py; float; subcrop at toe of bluff outcrop. | Possibly silicified limestone | 60.4
1104952 | 407381 | 7092869 | Rusty iron stained hornfel with sections of unweathered hard grey microcrystaline rx with des py. float grab; toe ofoutcrop bluff. | Possibly silicified limestone | 8.2
1104953 | 407336 | 7092877 | light grey, silecous , dense microcrytalline with dess py; float; subcrop at base of bluff | Possibly silicified limestone | 3.4
1104954 | 407336 | 7092877 | lt grey microcystaline rx with dess fine py ; as above; 3nd sample in area | siltstone | 2
1104955 | 407336 | 7092877 | Dark grey microcystaline rx with dess fine py ; as above but more dess py; 2nd sample in area | siltstone | 2.4
1104956 | 407336 | 7092877 | Toe grab sample at bluff. Lt tan , yellowish fine grained quatzite, calcareous; finely dess py; aspy? |  | 1.6
1104957 | 406935 | 7092928 | lt grey quartzite; calcareous with dess clusters of py |  | 1.6
1104958 | 406994 | 7092907 | Lt grey quartzite with calcareous micro-veinlets with py.Possibly pyyrohtite, aspy dess. |  | 1.1
1104959 | 406945 | 7092929 | Lt grey qtzite |  | 1
1104960 | 406762 | 7092742 | Dark grey/black massive microcrystaline rx with 20% dess sulfides. PY, aspy? Pyyrohtie? Mafnetice and looks like a mafic dyke rx |  | 1.8
1104961 | 406774 | 7092724 | dk grey aphanitic grading (chill margin) to course grain with anhedral feldspar cystals plus dess py |  | 0.7
1104962 | 406767 | 7092758 | dk grey aphanitic hornfels rx with microveinlet of massive py. |  | 5
1104963 | 406744 | 7092817 | lt grey (quartzite?) with finely dess py through out (~ 10%) |  | 27.5
1104964 | 406760 | 7092727 | Grey hornfel rx with dess sulfides ; magnetic |  | 2.4
1104965 | 406737 | 7092843 | Rusty fractures in hrnfel rx; micro veinlets of fe stain. |  | 23.8
1104966 | 406601 | 7092280 | Feldspar porphyry granodiorite; some micro fe stain fractures |  | 0.7
1104967 | 406906 | 7092137 | Greenish grey HF ; aphanitic |  | 0.3
1104968 | 406917 | 7092155 | Lt gey qtzite ; some vuggy fe stained areas; some calcite in veinlets |  | 2.3
1104969 | 406596 | 7091984 | dk grey syenite-granite ; vuggy; fe staining; feldspar porphyry |  | 0.3
1104970 | 406937 | 7092928 | lt grn and grey qtzite. Calcareous and with dess sulphides. ASPY. |  | 4.5
1104971 | 406862 | 7092570 | feldspar poryphry diorite |  | 3.9
1104972 | 406950 | 7092928 | lt grey limestone with minor dess py |  | 1