## Sheet1
Sample | Zone | East | North | Elev. (m) | Date | Description
VG201 | 08V | 484315 | 6685954 | 1503 | 2018_08_26 | Angular talus (~8x5x4 cm). Quartz vein material. White. Very weak, fracture-controlled, limonitic Fe-oxide. Trace to 0.5% very fine to fine grained pyrite - disseminated and along irregular hairline fractures.
TK201 | 08V | 489020 | 6686953 | 1592 | 2018_08_25 | Angular talus block (~20x10x10 cm) located ~5 m below TK Zone outcrop. Quartz vein material. Weak to moderate limonitic Fe-oxide along hairline fractures. Trace to 1% fine grained chalcopyrite along multidirectional hairline fractures commonly associated with dark reddish brown, goethitic Fe-oxide. Trace to 1% malachite on hairline fractures and rock surface.
TK202 | 08V | 489016 | 6686958 | 1602 | 2018_08_25 | Angular talus block / rubble (~30x20x15 cm) located ~2 m TK Zone outcrop. Quartz vein material. 1 to 5% very fine grained magnetite along irregular, multidirectional fractures and veinlets up to 5 mm wide. Trace amount of very fine grained chalcopyrite in blebs within magnetite veinlets. Overall impression is that magnetite is not very common in TK Zone.
TK203 | 08V | 489017 | 6686968 | 1606 | 2018_08_25 | Outcrop. A 5 to 10 cm wide Cu-bearing zone (sampled) occurs within an approximately 1.2 m wide quartz vein. The quartz vein exhibits minor amounts of fracture controlled and surface Fe-oxide alteration. The vein trend ~330° and in near vertical. The Cu-rich zone, which lies within the vein and is parallel to vein margins, contains trace to 1% fracture controlled malachite, trace amounts of chalcopyrite in disseminated blebs, and possible trace amounts of tetrahedrite.