## Density
Hole | From_m | Length_cm | Lith_Code | Description | Weight_Air | Weight_Water | Specific_Gravity
MQ-18-33 | 120 | 19 | ASCH | mostly qtz cb chl vn discor with minor po | 1276.8 | 802.2 | 2.690265
MQ-18-35 | 108.75 | 14 | bx3 | strong calc alt bx3 mod cpy and apy | 975.2 | 621.1 | 2.754024
MQ-18-34 | 100.5 | 11 | CSCH | chlorite altered sch with qtz vn contains apy | 694.7 | 440.8 | 2.736117
MQ-18-30 | 10.37 | 15 | CSCH | competent moderately oxidized | 997.9 | 618.4 | 2.629513
MQ-18-30 | 21.85 | 13 | CSCH | slightly deformed and fractured minor oxidation | 853 | 540.7 | 2.731348
MQ-18-32 | 20 | 8 | CSCH | moderate apy min diss with scorodite | 508.9 | 330.3 | 2.849384
MQ-18-32 | 30 | 20 | CSCH | grey brown with large conc qtz vn | 1259.4 | 775 | 2.599917
MQ-18-32 | 100.3 | 13 | CSCH | several 2 cm conc parallel qtz vn minor chl alt | 971.5 | 609.8 | 2.685928
MQ-18-33 | 20 | 12 | CSCH | qtz cb chl qtz vn with csch | 652.9 | 403.6 | 2.618933
MQ-18-33 | 41.25 | 21 | CSCH | wavy folliated csch | 1464.3 | 926.4 | 2.722253
MQ-18-33 | 50 | 17 | CSCH | moderately oxidized strongly reactive to acid | 1189.9 | 744.2 | 2.669733
MQ-18-33 | 100.38 | 9 | CSCH | folliated csch with qtz minor cb vn | 593 | 379.1 | 2.772324
MQ-18-33 | 110.15 | 10 | CSCH | mod deformed folliated csch | 758.7 | 487.4 | 2.796535
MQ-18-34 | 70 | 11 | CSCH | green and strongly reactive to acid. Nearly a skarn. | 873.1 | 552.5 | 2.723331
MQ-18-34 | 109.73 | 18 | CSCH | csch with minor chl and actinolite alt within select foliations. | 1262 | 808.9 | 2.785257
MQ-18-35 | 60.1 | 11 | CSCH | qtz cb chl vn with mod apy | 853.8 | 549.2 | 2.80302
MQ-18-35 | 70.1 | 15 | CSCH | folliated and contains boudined qtz cb chl vn | 1118.3 | 704.3 | 2.701208
MQ-18-35 | 79.5 | 20 | CSCH | qtz cb chl vn with mod diss apy, cpy and blebs of po | 1191.4 | 769.1 | 2.821217
MQ-18-35 | 129.85 | 14 | CSCH | folliated dark blue with minor qtz boudins | 966.3 | 617.7 | 2.771945
MQ-18-36 | 40.75 | 11 | CSCH | folliated ssch minor chl alt | 700 | 444 | 2.734375
MQ-18-36 | 50.5 | 13 | CSCH | csch moderate calc alt with qtz cb chl vn | 825.5 | 519.9 | 2.701243
MQ-18-36 | 120.2 | 17 | CSCH | bx3 with cb vn and mod po | 1162.2 | 738.7 | 2.744274
MQ-18-36 | 139.8 | 13 | CSCH | strong calc folliated csch | 827.6 | 525.6 | 2.740397
MQ-18-36 | 150.4 | 11 | CSCH | mild calc and ser alt folliated | 718.7 | 458.4 | 2.761045
MQ-18-37 | 10.4 | 17 | CSCH | strong calc alt minor diss apy and strong oxidation | 967 | 623.4 | 2.814319
MQ-18-37 | 30.3 | 18 | CSCH | minor calc alt with minor diss po | 1301 | 831.5 | 2.771033
MQ-18-37 | 69.07 | 21 | CSCH | folliated strong calc alt with mod po diss | 1456.1 | 924.2 | 2.737545
MQ-18-37 | 79.5 | 10 | CSCH | folliated fairly fresh csch | 733.1 | 462.4 | 2.708164
MQ-18-39 | 10 | 15 | CSCH | mod calc alt folliated mild ser alt. | 914.9 | 585 | 2.773265
MQ-18-39 | 20.4 | 18 | CSCH | mod calc alt some mod actinolite and chl mod py and apy | 1223.1 | 794.9 | 2.856376
MQ-18-39 | 30.25 | 10 | CSCH | mod py and cpy and po mod calc alt | 679.4 | 439.9 | 2.836743
MQ-18-40 | 90.4 | 11 | CSCH | minor calc alt with grey blue folliations and minor qtz vn | 761.4 | 478.9 | 2.695221
MQ-18-40 | 100 | 13 | CSCH | strong calc alt with chl and actinolite | 966.3 | 625.1 | 2.832063
MQ-18-40 | 110 | 17 | CSCH | csch with mod po along folliations | 1192.2 | 759.8 | 2.757169
MQ-18-30 | 91.5 | 17 | GSCH | gsch with cb healed bx1 | 1067.1 | 662 | 2.634164
MQ-18-31 | 20 | 17 | GSCH | several conc qtz vns boudins | 1080.4 | 663.7 | 2.592753
MQ-18-32 | 70.1 | 18 | GSCH | black folliated qtz conc vns | 1244 | 795 | 2.770601
MQ-18-32 | 80.5 | 15 | GSCH | dark black folliated blebs of py | 985.3 | 618.7 | 2.68767
MQ-18-32 | 89.15 | 12 | GSCH | dark black folliated blebs of py boudin qtz vn | 806.5 | 516.2 | 2.778161
MQ-18-34 | 129.8 | 10 | GSCH | dark black somewhat soft material gsch | 601 | 387.1 | 2.809724
MQ-18-34 | 179.89 | 13 | GSCH | folliated minor cb tension gashes | 887 | 556.4 | 2.683001
MQ-18-34 | 184.9 | 14 | GSCH | gsch with qtz cb chl vn | 1000 | 638.4 | 2.765487
MQ-18-35 | 90.15 | 10 | GSCH | qtz cb chl vn with diss apy and cpy | 691.8 | 437 | 2.715071
MQ-18-35 | 100 | 10 | GSCH | follaited and qtz cb chl vn with blebs of apy and diss apy, cpy | 716.8 | 451.6 | 2.702866
MQ-18-35 | 140.1 | 12 | GSCH | folliated black diss cpy,po | 789.5 | 495.6 | 2.686288
MQ-18-36 | 61.3 | 17 | GSCH | gsch with mod calc alt and diss po and cpy | 1219.5 | 777.3 | 2.757802
MQ-18-36 | 70.3 | 13 | GSCH | gsch with small folliations of gsch | 1074.5 | 677.8 | 2.708596
MQ-18-36 | 80.19 | 12 | GSCH | gsch with mod calc alt | 685 | 432.4 | 2.711797
MQ-18-36 | 90.8 | 15 | GSCH | gsch with qtz and cb vns cross cutting | 1010.1 | 638.2 | 2.716053
MQ-18-36 | 100.58 | 13 | GSCH | mod po and folliated | 905.1 | 565.6 | 2.665979
MQ-18-36 | 108.2 | 18 | GSCH | dark black folliated contains cb vns with mod po and cpy | 1273.8 | 823.2 | 2.826897
MQ-18-36 | 129.35 | 14 | GSCH | large qtz cb chl vn with minor po | 851.6 | 534.5 | 2.685588
MQ-18-36 | 159.4 | 17 | GSCH | dark black folliated gsch diss po | 1158.5 | 729.7 | 2.701726
MQ-18-37 | 91.55 | 10 | GSCH | strong po disseminated throughout fracture fillings | 679 | 424.5 | 2.667976
MQ-18-38 | 29.25 | 10 | GSCH | cpy strong mineralization folliated | 667.2 | 420.3 | 2.702309
MQ-18-38 | 39.5 | 15 | GSCH | mostly large qtz cb chl vn with gsch | 871.5 | 533.9 | 2.581457
MQ-18-38 | 50 | 14 | GSCH | mostlyl dark black folliated gsch with mod qtz cb vn | 755.5 | 467.3 | 2.621443
MQ-18-38 | 69.75 | 15 | GSCH | folliated gsch with minor qtz boundins | 962.1 | 599.1 | 2.650413
MQ-18-39 | 39.75 | 10 | GSCH | folliated mod calc alt gsch with mod py and po | 545.3 | 342.2 | 2.684884
MQ-18-39 | 50 | 15 | GSCH | folliated gsch with mild cb vnlts | 1176.2 | 744.6 | 2.725209
MQ-18-39 | 60.6 | 11 | GSCH | qtz cb chl vn with mild po,py | 736.1 | 461 | 2.675754
MQ-18-40 | 140.21 | 13 | GSCH | folliated gsch with strong po min in qtz vn | 894.2 | 574 | 2.79263
MQ-18-40 | 150.05 | 10 | GSCH | folliated gsch with mod po | 650.6 | 414.8 | 2.759118
MQ-18-40 | 160 | 12 | GSCH | folliated gsch with mod po | 795.9 | 505.4 | 2.739759
MQ-18-40 | 170.15 | 14 | GSCH | folliated gsch with mod po | 953.1 | 605.7 | 2.743523
MQ-18-33 | 60.96 | 19 | LMST | folliated lmst grey blue very reactive hcl | 1259.2 | 794.6 | 2.710288
MQ-18-37 | 100.9 | 10 | LMST | very strong euhedral apy min | 1024.6 | 722.1 | 3.387107
MQ-18-40 | 69.8 | 9 | mvn | qtz cb chl vn with mod po | 636.3 | 398.3 | 2.673529
MQ-18-40 | 79.7 | 15 | mvn | large qtz cb chl vn with minor po | 996 | 621.7 | 2.660967
MQ-18-41 | 40 | 13 | mvn | large qtz cb chl vn with mod po in ssch | 886.2 | 553.1 | 2.660462
MQ-18-41 | 6.1 | 10 | OVB | chl alt intrusive fine grained boulder | 681.7 | 461.2 | 3.09161
MQ-18-30 | 69.5 | 12 | QFP | competent qfp weak clay alt. | 931.7 | 577.4 | 2.629692
MQ-18-37 | 109.28 | 13 | QFP | bleach qfp dyke | 868.1 | 545 | 2.686784
MQ-18-40 | 131.6 | 10 | QFP | tan brown med grn sized qfp | 623.9 | 392.5 | 2.696197
MQ-18-34 | 61.1 | 12 | QTZT | medium grained qtz grey and tan brown | 792.3 | 495.8 | 2.672175
MQ-18-34 | 90.2 | 13 | QTZT | fine grainded qtzt with minor cb alt throughout. | 570.7 | 361.3 | 2.725406
MQ-18-37 | 120.4 | 15 | QTZT | grey blue qtzt | 1070.1 | 676.9 | 2.721516
MQ-18-38 | 10.55 | 15 | QTZT | fresh blue grey mildly folliated qtzt mod oxidation | 1055.4 | 656.8 | 2.647767
MQ-18-38 | 20.15 | 14 | QTZT | altered qtzt strongn oxidation along fracture fillings | 944.4 | 588 | 2.649832
MQ-18-38 | 80.8 | 14 | QTZT | large qtz cb chl vn with mod graphitic alt | 871.4 | 542.6 | 2.650243
MQ-18-41 | 20.3 | 10 | QTZT | crackled qtzt plae blue strong oxidation | 544.3 | 344.7 | 2.726954
MQ-18-33 | 79.3 | 11 | qtzvn | csch but mostly qtz cb chl vn | 802.9 | 512.5 | 2.764807
MQ-18-30 | 80.6 | 14 | SKARN | weak skarn deformed bedding, swirl | 995.2 | 638.3 | 2.788456
MQ-18-31 | 50.2 | 14 | SKARN | deformed heavily vned contains po and py throughout.modoxidation | 862.5 | 548.9 | 2.750319
MQ-18-31 | 70 | 17 | SKARN | deformed and vned skarn contains moderate amounts of apy. | 1173.8 | 749 | 2.763183
MQ-18-34 | 167.64 | 16 | SKARN | very mineralized with po and altered. | 1292.6 | 885 | 3.171246
MQ-18-40 | 120.09 | 11 | SKARN | chl and actinolite alt strong calc alt | 762.8 | 495 | 2.848394
MQ-18-30 | 30 | 12 | SSCH | alternating ssch and small beds of csch | 804.6 | 503.7 | 2.673978
MQ-18-30 | 40.65 | 17 | SSCH | small qtz conc vn and mod oxidation | 1105.1 | 687.5 | 2.646312
MQ-18-30 | 50 | 15 | SSCH | small qtz conc vn and mod oxidation | 1031 | 641.8 | 2.649024
MQ-18-30 | 59.85 | 15 | SSCH | mod oxidation boudined qtz vn small cb stringer | 1026 | 635.6 | 2.628074
MQ-18-31 | 10.15 | 8 | SSCH | oxidized and well weathered ssch | 491.1 | 297 | 2.530139
MQ-18-31 | 30.15 | 12 | SSCH | competent fairly silicious ssch minor oxidation | 777 | 487.8 | 2.686722
MQ-18-31 | 39.55 | 18 | SSCH | ssch competent core minor oxidation | 1224.6 | 779.2 | 2.749439
MQ-18-31 | 60 | 17 | SSCH | folliated and competent ssch | 1196 | 767 | 2.787879
MQ-18-32 | 10 | 12 | SSCH | weathered strongly oxidized | 867.9 | 561 | 2.827957
MQ-18-32 | 40 | 6 | SSCH | tan brown with conc qtz vn | 428.3 | 273 | 2.757888
MQ-18-32 | 49.3 | 13 | SSCH | ssch with minor chl alt | 820.3 | 544.7 | 2.976415
MQ-18-32 | 60.96 | 14 | SSCH | tan brown with large conc qtz vn | 827.1 | 523 | 2.719829
MQ-18-33 | 11.5 | 7 | SSCH | oxidized and ser alt ssch | 422.4 | 263.8 | 2.663304
MQ-18-33 | 31.7 | 17 | SSCH | apy diss ssch | 1190.5 | 770.1 | 2.831827
MQ-18-33 | 70.1 | 17 | SSCH | minor ser alt ssch mild cb alt | 1180.5 | 759.1 | 2.801376
MQ-18-33 | 91.35 | 9 | SSCH | folliated pale green | 661 | 434.7 | 2.920901
MQ-18-34 | 9.8 | 9 | SSCH | bleached and oxidized folliated ssch | 573.5 | 351.5 | 2.583333
MQ-18-34 | 21.34 | 13 | SSCH | folliated minor oxidation minor po min | 861 | 540.3 | 2.684752
MQ-18-34 | 30.3 | 11 | SSCH | ssch with small qtz vn with apy | 734 | 463 | 2.708487
MQ-18-34 | 39.95 | 16 | SSCH | ssch with several boudined qtz vns minor apy and cb fracture fillings. | 1056 | 671.3 | 2.744996
MQ-18-34 | 49.9 | 14 | SSCH | bx2 with long bladded altered brown actinolite | 914.2 | 576.5 | 2.707137
MQ-18-34 | 119.65 | 14 | SSCH | ssch with many small qtz boudined vns | 955.6 | 611.8 | 2.779523
MQ-18-34 | 140.05 | 16 | SSCH | competent somewhat chl alt ssch | 1183.4 | 771.2 | 2.870936
MQ-18-34 | 149.95 | 9 | SSCH | competent folliated ssch minor cb alt | 620.4 | 388.7 | 2.6776
MQ-18-34 | 159.88 | 17 | SSCH | chl and actinolite alt with mod cb alt. | 1266.5 | 832.9 | 2.920895
MQ-18-35 | 9.77 | 10 | SSCH | bleached and oxidized ssch | 695.8 | 427.5 | 2.593366
MQ-18-35 | 20.45 | 12 | SSCH | small sliver of ssch mod cpy | 827.8 | 521.1 | 2.699054
MQ-18-35 | 30.6 | 12 | SSCH | bleached and oxidized with mod apy | 839.5 | 530.7 | 2.718588
MQ-18-35 | 40.25 | 14 | SSCH | mod silica flooded folliated and minor oxidation | 890.2 | 553.2 | 2.641543
MQ-18-35 | 50.7 | 13 | SSCH | competent core oxidized and folliated | 847.4 | 534.5 | 2.708213
MQ-18-35 | 149.95 | 12 | SSCH | grey blue ssch with a small discor qtz vn | 875.9 | 559.9 | 2.771835
MQ-18-36 | 8 | 10 | SSCH | strongly weathered and oxidized ssch | 484.6 | 299.1 | 2.612399
MQ-18-36 | 21.25 | 11 | SSCH | ssch with diss po and cpy | 739 | 473.5 | 2.783427
MQ-18-36 | 30.94 | 13 | SSCH | folliated ssch pale grey | 861.7 | 547.5 | 2.742521
MQ-18-37 | 20.2 | 12 | SSCH | strong ser alt with minor oxidation | 757.5 | 473.8 | 2.670074
MQ-18-37 | 39.85 | 16 | SSCH | folliated mod ser alt | 1123.7 | 702.8 | 2.669755
MQ-18-37 | 50.1 | 9 | SSCH | folliated mod ser alt | 715.8 | 445.5 | 2.648169
MQ-18-37 | 60.32 | 19 | SSCH | folliated mod ser alt qtz cb chl vn with po | 1204.9 | 757.1 | 2.69071
MQ-18-38 | 59.7 | 16 | SSCH | grey blue ssch with lagre qtz cb chl vn minor po | 1026.1 | 640.2 | 2.658979
MQ-18-40 | 13.85 | 14 | SSCH | bx2 very strong oxidation and deformation contains mod cpy and apy | 830.6 | 519.2 | 2.667309
MQ-18-40 | 21.5 | 12 | SSCH | strong ser alt bx2 with qtz cb vn with mod apy diss throughout. | 754.2 | 490.1 | 2.855736
MQ-18-40 | 30.15 | 10 | SSCH | folliated with small cpy vnlt | 758.2 | 474.1 | 2.668779
MQ-18-40 | 39.7 | 10 | SSCH | folliated pale green strong ser alt | 691.3 | 432.9 | 2.67531
MQ-18-40 | 49.75 | 10 | SSCH | folliated tan grey ssch | 689.8 | 440 | 2.761409
MQ-18-40 | 59.55 | 9 | SSCH | qtz cb chl vn with mod po | 589.7 | 370.6 | 2.691465
MQ-18-41 | 30.2 | 18 | SSCH | pale blue ssch with very minor calc alt | 692.2 | 437 | 2.712382
MQ-18-41 | 50.4 | 10 | SSCH | strong ser alt folliated and crackled texture silica flooded | 649.3 | 413.3 | 2.751271
MQ-18-41 | 60 | 12 | SSCH | strong ser alt folliated and crackled texture silica flooded mod po | 717.8 | 456.5 | 2.747034
MQ-18-41 | 69.85 | 11 | SSCH | strong ser alt folliated and crackled texture | 642.2 | 399.5 | 2.646065
MQ-18-35 | 19.85 | 14 | SSCH | ssch with qtz vn and po | 931.6 | 588.1 | 2.712082
MQ-18-34 | 80 |  |  |  | 771.1 | 489.3 | 2.736338

## Sheet6
Bin | Frequency
2.5 | 0
2.55 | 1
2.6 | 5
2.65 | 14
2.7 | 34
2.75 | 37
2.8 | 26
2.85 | 12
2.9 | 3
2.95 | 2
3 | 1
3.05 | 0
3.1 | 1
3.15 | 0
3.2 | 1
3.25 | 0
3.3 | 0
More | 1