## Sheet2
Sample | Easting | Northing | Elevation | Site_Name | Sampler | Lithology | Notes | Certificate | Ag_PPM_ICP | Al_PCT_ICP | As_PPM_ICP | Au_PPM_FA | Ba_PPM_ICP | Be_PPM_ICP | Bi_PPM_ICP | Ca_PCT_ICP | Cd_PPM_ICP | Co_PPM_ICP | Cr_PPM_ICP | Cu_PPM_ICP | Fe_PCT_ICP | K_PCT_ICP | La_PPM_ICP | Li_PPM_ICP | Mg_PCT_ICP | Mn_PPM_ICP | Mo_PPM_ICP | Na_PCT_ICP | Ni_PPM_ICP | P_PCT_ICP | Pb_PPM_ICP | S_PCT_ICP | Sb_PPM_ICP | Sc_PPM_ICP | Sn_PPM_ICP | Sr_PPM_ICP | Ti_PCT_ICP | V_PPM_ICP | W_PPM_ICP | WTKG_ICP | Y_PPM_ICP | Zn_PPM_ICP | Zr_PPM_ICP
C00068207 | 467708 | 7128449 | 1705 | HAWK-19-08-10-08 | K.Fecova | Breccia | Intensely oxidized. 3 samples in bag from breccia at same location. | BBM19-01143 | 0 | 2.09 | 15 | 0.0025 | 86 | 1.1 | 5 | 0.02 | 3 | 24 | 42 | 56.7 | 16 | 0.08 | 12.4 | 30 | 0.04 | 252 | 4 | 0.02 | 91 | 0.07 | 4 | 0.05 | 2.5 | 2.6 | 5 | 20.2 | 0.04 | 27 | 22 | 3.06 | 8.3 | 311 | 36.1
C00068208 | 467755 | 7128428 |  | BG-2 | B.Gonie | INT | Porous, intensely altered & oxidized with qtz veinlets. Lightweight. | BBM19-01143 | 0 | 0.23 | 1.5 | 0.0025 | 189 | 0.25 | 8 | 4.62 | 0.5 | 0.5 | 18 | 0 | 4.43 | 0.02 | 2.9 | 3 | 1.83 | 509 | 1 | 0.01 | 3 | 0.005 | 3 | 0.005 | 2.5 | 0.6 | 5 | 72.9 | 0.02 | 3 | 5 | 0.58 | 6.6 | 14 | 8.8
C00068209 | 466461 | 7128361 | 1753 | HAWK-19-08-10-04 | K.Fecova | QTZITE | Lightly oxidized metaseds with up to 1cm druzy qtz veins that have also been lightly oxidized | BBM19-01143 | 0 | 0.29 | 3 | 0.0025 | 562 | 0.25 | 2.5 | 0.02 | 0.5 | 0.5 | 19 | 5.3 | 1.1 | 0.03 | 4.5 | 1 | 0.005 | 90 | 3 | 0.005 | 4 | 0.06 | 0 | 0.005 | 2.5 | 0.25 | 5 | 509 | 0.02 | 7 | 5 | 0.32 | 1.9 | 14 | 8.9
C00068210 | 466488 | 7128729 |  | BG-1 | B.Gonie | QTZ-VN | Vuggy, dark orange stained qtz vein. Not insitu, has broken apart and moved down mountain. ~230^ trend. | BBM19-01143 | 0 | 0.28 | 5 | 0.0025 | 66 | 0.25 | 6 | 7.51 | 0.5 | 0.5 | 22 | 0 | 4.26 | 0.1 | 3.8 | 2 | 0.98 | 566 | 2 | 0.02 | 6 | 0.06 | 2 | 0.005 | 2.5 | 1.3 | 5 | 59.6 | 0.02 | 8 | 5 | 0.48 | 9.1 | 21 | 14.4
C00068211 | 467755 | 7128428 |  | BG-3 | B.Gonie | QTZITE | Collected adjacent to sample BG-2, specks of oxidized sulfides in qtz veinlets and disseminated throughout fabric. | BBM19-01143 | 0 | 0.27 | 1.5 | 0.0025 | 33 | 0.25 | 2.5 | 0.02 | 0.5 | 1 | 44 | 2.6 | 1.35 | 0.02 | 5.3 | 2 | 0.005 | 115 | 6 | 0.005 | 10 | 0.005 | 3 | 0.005 | 2.5 | 0.5 | 5 | 5.6 | 0.04 | 5 | 5 | 0.4 | 1.1 | 11 | 13.9
C00068212 | 467683 | 7128466 | 1712 | HAWK-19-08-10-07 | K.Fecova | QTZITE | Specks of oxidized sulfides in qtz veinlets and disseminated throughout fabric. 2 samples from same point and lith combined. | BBM19-01143 | 0 | 0.29 | 1.5 | 0.0025 | 57 | 0.25 | 2.5 | 0.02 | 0.5 | 0.5 | 38 | 3.3 | 0.92 | 0.04 | 6 | 2 | 0.005 | 86 | 5 | 0.02 | 6 | 0.005 | 3 | 0.005 | 2.5 | 0.25 | 5 | 8.6 | 0.04 | 5 | 5 | 0.82 | 1.1 | 6 | 17.6
C00068213 | 466715 | 7128917 | 1564 | HAWK-19-08-10-01-01 | K.Fecova | QTZ-VN | Vuggy, oxidized qtz vein | BBM19-01143 | 0 | 0.35 | 1.5 | 0.0025 | 111 | 0.25 | 2.5 | 5.01 | 0.5 | 0.5 | 16 | 2.3 | 1.49 | 0.11 | 3.9 | 3 | 0.08 | 248 | 2 | 0.02 | 5 | 0.03 | 13 | 0.005 | 2.5 | 2 | 5 | 191 | 0.01 | 8 | 5 | 0.58 | 15 | 14 | 6.9
C00068214 | 467493 | 7128129 | 1762 | HAWK-19-08-10-06 | K.Fecova | QTZ-VN | Moderately oxidized qtz vein with mm scale vuggs | BBM19-01143 | 0 | 0.15 | 1.5 | 0.0025 | 10 | 0.25 | 2.5 | 0.12 | 0.5 | 4 | 32 | 2.1 | 1.74 | 0.005 | 0.25 | 1 | 0.01 | 192 | 4 | 0.005 | 20 | 0.01 | 0 | 0.005 | 2.5 | 0.25 | 5 | 3 | 0.005 | 3 | 5 | 0.84 | 2 | 37 | 2.1
C00068215 | 467307 | 7128082 | 1719 | HAWK-19-08-10-05 | K.Fecova | QTZITE | Oxidized qtzite with 0.4cm qtz veins that have been very lightly oxidized. | BBM19-01143 | 0 | 0.79 | 16 | 0.0025 | 130 | 0.25 | 2.5 | 0.02 | 0.5 | 0.5 | 40 | 5.5 | 2.86 | 0.06 | 4 | 14 | 0.01 | 88 | 4 | 0.01 | 6 | 0.06 | 0 | 0.02 | 2.5 | 1 | 5 | 10.6 | 0.02 | 11 | 5 | 0.46 | 1.3 | 24 | 11.8
C00068216 |  |  |  |  | B.Gonie | BLANK | QA/QC | BBM19-01143 | 0 | 0.06 | 1.5 | 0.0025 | 30 | 0.25 | 28 | 16 | 0.5 | 0.5 | 0.5 | 1.1 | 0.09 | 0.02 | 1.8 | 1 | 1.08 | 93 | 0.5 | 0.02 | 0.5 | 0.005 | 0 | 0.005 | 2.5 | 0.25 | 14 | 85.3 | 0.005 | 1 | 5 | 0.74 | 1.9 | 2 | 1.2
C00068217 | 466352 | 7128409 | 1777 | HAWK-19-08-10-03 | K.Fecova | QTZ-VN | Oxidized qtz vein | BBM19-01143 | 0 | 0.32 | 7 | 0.0025 | 44 | 0.25 | 2.5 | 0.17 | 0.5 | 1 | 38 | 45.9 | 1.96 | 0.01 | 1.8 | 50 | 0.02 | 154 | 6 | 0.01 | 11 | 0.02 | 0 | 0.01 | 2.5 | 1 | 5 | 19.1 | 0.02 | 11 | 5 | 0.56 | 1.6 | 29 | 11.8
C00068218 | 466380 | 7128760 | 1715 | HAWK-19-08-10-02 | K.Fecova | QTZ-VN | very lightly oxidized qtz vein | BBM19-01143 | 0 | 0.04 | 1.5 | 0.0025 | 22 | 0.25 | 2.5 | 0.04 | 0.5 | 0.5 | 21 | 1.3 | 0.86 | 0.005 | 0.9 | 1 | 0.005 | 89 | 5 | 0.005 | 2 | 0.005 | 0 | 0.005 | 2.5 | 0.25 | 5 | 2.2 | 0.005 | 2 | 5 | 0.66 | 0.25 | 1 | 4.5
D00070508 | 465181 | 7129672 |  |  | Jmehltretter | QTZITE | Oxidized quartzite with sugary texture. Grab sample from outcrop. | BBM19-01147 | 0 | 0.31 | 7 | 0.0025 | 48 | 0.25 | 2.5 | 2.68 | 0.5 | 1 | 48 | 5 | 1.7 | 0.04 | 9.7 | 4 | 0.03 | 243 | 4 | 0.02 | 8 | 0.03 | 3 | 0.01 | 2.5 | 1.1 | 5 | 42.5 | 0.06 | 6 | 5 | 1.74 | 7.4 | 10 | 48.8
D00070959 | 466747 | 7129072 |  |  | Jmehltretter | GRNST | Grab sample of intm volcanic from 20m outcrop. Qtz veining present and hematite staining. Most qtz veins are approx 1cm wide. | BBM19-01147 | 0 | 0.29 | 1.5 | 0.0025 | 63 | 0.25 | 2.5 | 0.03 | 0.5 | 0.5 | 30 | 3.2 | 1.26 | 0.06 | 5.2 | 3 | 0.01 | 108 | 3 | 0.01 | 3 | 0.005 | 0 | 0.005 | 2.5 | 0.7 | 5 | 6.8 | 0.05 | 5 | 5 | 0.66 | 1.8 | 7 | 28.5
D00070960 | 465145 | 7128894 |  |  | LBlackie | CONGL | Vuggy with Ankerite | BBM19-01147 | 0 | 0.54 | 3 | 0.0025 | 39 | 0.25 | 8 | 7.71 | 0.5 | 3 | 28 | 4.7 | 1.59 | 0.03 | 3.5 | 28 | 0.07 | 193 | 3 | 0.01 | 16 | 0.02 | 2 | 0.005 | 2.5 | 2 | 5 | 173 | 0.03 | 9 | 5 | 2.3 | 14.5 | 49 | 15.8
D00070961 | 465177 | 7129109 |  |  | LBlackie | GRNST | Folded with quartz boudins. Serpentine Phyllite (SW note: Greenstone) | BBM19-01147 | 0 | 6.17 | 1.5 | 0.0025 | 31 | 0.25 | 28 | 11.03 | 0.5 | 36 | 101 | 176 | 7.39 | 0.02 | 5.3 | 70 | 3.05 | 1450 | 0.5 | 0.21 | 77 | 0.05 | 0 | 0.005 | 11 | 29 | 5 | 666 | 0.75 | 275 | 12 | 1.22 | 19.4 | 76 | 65.2
D00070962 | 465026 | 7129247 |  |  | LBlackie | CONGL | Oxidised gossan | BBM19-01147 | 0 | 0.44 | 1.5 | 0.0025 | 80 | 0.25 | 5 | 2.61 | 0.5 | 1 | 36 | 2 | 3.26 | 0.12 | 4.5 | 7 | 0.05 | 313 | 3 | 0.02 | 13 | 0.02 | 12 | 0.01 | 2.5 | 2.4 | 5 | 19.1 | 0.03 | 11 | 5 | 1.48 | 5.2 | 34 | 28
D00070503 | 466359 | 7128557 |  |  | Jmehltretter | CONGL | Gossan stained conglomerate. With vuggy qtz veins. | BBM19-01147 | 0 | 0.49 | 1.5 | 0.0025 | 80 | 0.25 | 12 | 7.96 | 0.5 | 0.5 | 23 | 0 | 4.44 | 0.12 | 4.5 | 12 | 2.73 | 555 | 2 | 0.02 | 8 | 0.07 | 2 | 0.005 | 2.5 | 1.9 | 10 | 80.2 | 0.03 | 11 | 5 | 0.72 | 7.7 | 37 | 19.7
D00070504 | 466268 | 7128516 |  |  | Jmehltretter | CONGL | Gossan stained conglomerate. With vuggy qtz veins. | BBM19-01147 | 0 | 0.58 | 3 | 0.0025 | 123 | 0.25 | 14 | 9.53 | 1 | 0.5 | 30 | 12.5 | 5.19 | 0.18 | 5.4 | 5 | 2.9 | 563 | 3 | 0.03 | 12 | 0.06 | 18 | 0.005 | 2.5 | 2.9 | 5 | 102 | 0.04 | 14 | 5 | 1.16 | 9.6 | 46 | 22
D00070506 | 465283 | 7128734 |  |  | Jmehltretter | CONGL | Monomict cobble sized clasts, no gossan staining. | BBM19-01147 | 0 | 0.28 | 1.5 | 0.0025 | 22 | 0.25 | 2.5 | 0.88 | 0.5 | 0.5 | 38 | 4.7 | 1.58 | 0.02 | 5.9 | 3 | 0.02 | 142 | 5 | 0.01 | 12 | 0.03 | 2 | 0.01 | 2.5 | 0.6 | 5 | 12.5 | 0.04 | 6 | 5 | 1.36 | 3.4 | 14 | 29.7
D00070507 | 465129 | 7129008 |  |  | Jmehltretter | CONGL | Gossan stained with qtz veins | BBM19-01147 | 0 | 0.48 | 8 | 0.0025 | 23 | 0.25 | 2.5 | 0.03 | 0.5 | 2 | 18 | 4 | 1.61 | 0.03 | 3.3 | 5 | 0.02 | 99 | 3 | 0.005 | 15 | 0.005 | 0 | 0.005 | 2.5 | 1.4 | 5 | 3.6 | 0.03 | 8 | 5 | 1.02 | 2.8 | 31 | 18.5
D00070735 | 466981 | 7128959 |  |  | DMallette | GRNST | Heavily qtz veined fine-grained intermediate volcanic with strong clay weathering | BBM19-01146 | 0 | 0.44 | 8 | 0.0025 | 55 | 0.25 | 2.5 | 1.04 | 0.5 | 0.5 | 43 | 2.7 | 4.51 | 0.06 | 4.5 | 121 | 0.05 | 410 | 4 | 0.01 | 12 | 0.06 | 13 | 0.02 | 2.5 | 3.6 | 5 | 17.3 | 0.02 | 14 | 5 | 0.88 | 6.9 | 35 | 15.8
D00070736 | 467167 | 7128680 |  |  | DMallette | GRNST | Volcanic unit with intense qtz stockwork veining,, strong local iron rusting | BBM19-01146 | 0 | 0.2 | 6 | 0.0025 | 23 | 0.25 | 2.5 | 0.03 | 0.5 | 0.5 | 37 | 3.3 | 1.19 | 0.02 | 3.3 | 2 | 0.005 | 106 | 5 | 0.01 | 5 | 0.02 | 3 | 0.01 | 2.5 | 0.25 | 5 | 3.3 | 0.02 | 5 | 5 | 1.36 | 1.2 | 10 | 11.2
D00070737 | 466677 | 7128261 |  |  | DMallette | QTZITE | Quartzite with strong qtz stock work veining and deep red rusting | BBM19-01146 | 0 | 0.49 | 3 | 0.0025 | 20 | 0.25 | 2.5 | 0.005 | 0.5 | 0.5 | 57 | 2.5 | 1.87 | 0.01 | 3.9 | 14 | 0.09 | 96 | 7 | 0.005 | 5 | 0.01 | 0 | 0.02 | 2.5 | 0.8 | 5 | 10.2 | 0.03 | 10 | 5 | 1.08 | 1.3 | 27 | 14.6
D00070738 | 467333 | 7128113 |  |  | DMallette | GRNST | Fine-grained highly oxidized volcanic rock with occasional qtz veinlets | BBM19-01146 | 0 | 0.26 | 5 | 0.0025 | 26 | 0.25 | 6 | 3.31 | 0.5 | 0.5 | 44 | 0 | 3.54 | 0.005 | 3.7 | 16 | 1.12 | 577 | 4 | 0.005 | 4 | 0.03 | 2 | 0.01 | 2.5 | 0.5 | 5 | 47.8 | 0.01 | 4 | 5 | 1.06 | 4.3 | 16 | 16.6
D00070739 | 467676 | 7128526 |  |  | DMallette | PHYLL | Heavily oxidized phyllite | BBM19-01146 | 0 | 7.34 | 90 | 0.007 | 1469 | 3.9 | 6 | 0.02 | 3 | 25 | 84 | 72.3 | 16 | 1.15 | 33.5 | 24 | 0.13 | 325 | 5 | 0.13 | 129 | 0.44 | 30 | 0.05 | 8 | 14.9 | 5 | 176 | 0.1 | 138 | 27 | 0.26 | 14 | 501 | 90.4
D00070740 | 467676 | 7128526 |  |  | DMallette | BX | Brecciated, gosseaus, qtz veined | BBM19-01146 | 0 | 0.44 | 8 | 0.0025 | 10 | 0.25 | 2.5 | 0.03 | 0.5 | 0.5 | 41 | 0 | 2.31 | 0.005 | 5.6 | 49 | 0.01 | 132 | 4 | 0.01 | 9 | 0.005 | 3 | 0.07 | 2.5 | 0.7 | 5 | 16.7 | 0.04 | 9 | 5 | 1.34 | 1.5 | 15 | 23.3
D00070741 | 467676 | 7128526 |  |  | DMallette | BX | Brecciated, gosseaus, qtz veined | BBM19-01146 | 0 | 0.5 | 7 | 0.0025 | 131 | 0.25 | 2.5 | 0.01 | 0.5 | 1 | 46 | 7.3 | 1.25 | 0.08 | 3.9 | 79 | 0.01 | 90 | 7 | 0.02 | 7 | 0.01 | 0 | 0.01 | 2.5 | 0.6 | 5 | 6.5 | 0.03 | 11 | 5 | 1.7 | 1 | 12 | 14.7