## Sheet1
Trench_ID | From_m | To_m | Sample_ID | Lab_Certificate | Sample_Type | Wgt_KG | Au_PPM | Mo_PPM | Cu_PPM | Pb_PPM | Zn_PPM | Ag_PPM | Ni_PPM | Co_PPM | Mn_PPM | Fe_per | As_PPM | Au_PPB | Th_PPM | Sr_PPM | Cd_PPM | Sb_PPM | Bi_PPM | V_PPM | Ca_per | P_per | La_PPM | Cr_PPM | Mg_per | Ba_PPM | Ti_per | B_PPM | Al_per | Na_per | K_per | W_PPM | Hg_PPM | Sc_PPM | Tl_PPM | S_per | Ga_PPM | Se_PPM | Te_PPM | Au_ppm
MQ-TR-19-01 | 0 | 2 | 1475411 | WHI19000175 | Rock | 4.7 | 0.328 | 12.3 | 70.2 | 11.9 | 608 | 0.6 | 162 | 27.8 | 861 | 5.99 | 189.9 | 220.1 | 11.2 | 94 | 8.1 | 1.1 | 11.1 | 56 | 0.89 | 0.102 | 26 | 27 | 0.94 | 723 | 0.101 | <20 | 2.42 | 0.04 | 0.21 | 6.7 | 0.02 | 3.5 | 0.3 | 0.06 | 6 | 4 | 0.5
MQ-TR-19-01 | 2 | 4 | 1475412 | WHI19000175 | Rock | 4.5 | 0.058 | 7.3 | 57 | 8.9 | 287 | 0.6 | 84.3 | 16 | 237 | 4.74 | 182.7 | 9.4 | 16.8 | 22 | 3.3 | 0.9 | 5.2 | 18 | 0.16 | 0.053 | 25 | 14 | 0.48 | 190 | 0.116 | <20 | 1.24 | 0.007 | 0.22 | <0.1 | 0.01 | 2 | 0.1 | <0.05 | 3 | 1.4 | <0.2
MQ-TR-19-01 | 4 | 6 | 1475413 | WHI19000175 | Rock | 5.18 | 0.135 | 13 | 96.8 | 14.5 | 639 | 0.5 | 174 | 27.4 | 542 | 7.69 | 343.4 | 40.3 | 9.4 | 139 | 5.4 | 1.5 | 5.9 | 24 | 2.29 | 0.102 | 20 | 16 | 0.53 | 305 | 0.025 | <20 | 1.7 | 0.034 | 0.17 | 0.5 | 0.02 | 3 | 0.1 | <0.05 | 4 | 2.4 | <0.2
MQ-TR-19-01 | 6 | 8 | 1475414 | WHI19000175 | Rock | 4.55 | 0.085 | 4.4 | 70.7 | 9.9 | 307 | 0.4 | 99.2 | 22 | 689 | 3.62 | 106.1 | 15.7 | 8 | 632 | 3.9 | 0.5 | 3.2 | 21 | 12.12 | 0.077 | 14 | 19 | 0.68 | 322 | 0.075 | <20 | 1.98 | 0.037 | 0.19 | 0.8 | <0.01 | 2.9 | 0.1 | <0.05 | 4 | 1.4 | <0.2
MQ-TR-19-01 | 8 | 10 | 1475415 | WHI19000175 | Rock | 4.49 | 0.102 | 1.6 | 56.3 | 7.7 | 165 | 0.4 | 55.5 | 13.7 | 610 | 2.89 | 32.7 | 54.8 | 8.4 | 310 | 3.3 | 0.3 | 4.2 | 19 | 6.72 | 0.04 | 15 | 19 | 0.71 | 313 | 0.1 | <20 | 2.01 | 0.045 | 0.28 | 0.9 | 0.02 | 2.6 | 0.3 | <0.05 | 4 | 1.5 | <0.2
MQ-TR-19-01 | 10 | 12 | 1475416 | WHI19000175 | Rock | 3.89 | 0.242 | 2.2 | 65.1 | 6.2 | 201 | 0.3 | 71.2 | 22.3 | 753 | 2.58 | 93.9 | 132.9 | 7.3 | 256 | 4.4 | 0.4 | 6.7 | 16 | 5.87 | 0.047 | 18 | 18 | 0.54 | 396 | 0.08 | <20 | 1.68 | 0.039 | 0.18 | 21 | 0.02 | 2.4 | 0.2 | 0.05 | 4 | 1.6 | 0.2
MQ-TR-19-01 | 12 | 14 | 1475417 | WHI19000175 | Rock | 4.53 | 0.164 | 1.3 | 70 | 8.1 | 165 | 0.5 | 60.9 | 19.8 | 627 | 2.72 | 81 | 108.8 | 9.9 | 239 | 3.6 | 0.3 | 6.1 | 21 | 4.94 | 0.042 | 16 | 21 | 0.66 | 339 | 0.095 | <20 | 2.46 | 0.125 | 0.26 | 0.9 | 0.01 | 2.8 | 0.2 | 0.24 | 6 | 2.9 | 0.2
MQ-TR-19-01 | 14 | 16 | 1475418 | WHI19000175 | Rock | 4.97 | 0.125 | 0.5 | 25.4 | 5.9 | 42 | 0.1 | 22 | 7.9 | 807 | 1.12 | 75.4 | 55 | 2.6 | 931 | 1.1 | 0.2 | 3.9 | 9 | 22.36 | 0.043 | 4 | 10 | 0.33 | 91 | 0.023 | <20 | 1.33 | 0.055 | 0.06 | 0.7 | 0.01 | 1.8 | <0.1 | 0.11 | 3 | 0.7 | <0.2
MQ-TR-19-01 | 16 | 18 | 1475419 | WHI19000175 | Rock | 5.06 | 16.8 | 6.6 | 242 | 6 | 140 | 2.6 | 49.9 | 32 | 690 | 6.84 | 91 | 15226.8 | 7.8 | 335 | 3.9 | 1 | 366.6 | 13 | 9.05 | 0.107 | 9 | 11 | 0.33 | 229 | 0.025 | <20 | 1.76 | 0.071 | 0.09 | >100.0 | * | 1.5 | <0.1 | 0.12 | 6 | 6.4 | 14.8
MQ-TR-19-01 | 18 | 20 | 1475420 | WHI19000175 | Rock | 4.72 | 0.053 | 0.6 | 13.8 | 5.4 | 37 | 0.1 | 16.2 | 3.9 | 508 | 0.72 | 20.4 | 66.7 | 1.8 | 1279 | 1.1 | 0.3 | 1.9 | 4 | 30.26 | 0.028 | 4 | 4 | 0.29 | 48 | 0.011 | <20 | 0.49 | 0.03 | 0.07 | 2.6 | 0.02 | 1.1 | <0.1 | <0.05 | 1 | <0.5 | <0.2
MQ-TR-19-01 | 20 | 22 | 1475421 | WHI19000175 | Rock | 4.79 | 0.232 | 0.9 | 40.4 | 6.2 | 110 | 0.4 | 40.9 | 9.8 | 356 | 2.42 | 70.6 | 119.8 | 11.1 | 91 | 0.8 | 0.4 | 7.1 | 29 | 2.26 | 0.052 | 16 | 21 | 0.81 | 129 | 0.04 | <20 | 2.28 | 0.108 | 0.17 | 3.2 | <0.01 | 2.1 | <0.1 | 0.07 | 5 | 0.7 | 0.4
MQ-TR-19-01 | 22 | 24 | 1475422 | WHI19000175 | Rock | 5.11 | 0.252 | 1.3 | 84.3 | 5.8 | 85 | 0.5 | 51.5 | 18.7 | 546 | 2.85 | 48.6 | 143.2 | 9.6 | 56 | 1.4 | 0.5 | 8 | 10 | 3.19 | 0.062 | 10 | 11 | 0.61 | 100 | 0.031 | <20 | 1.34 | 0.047 | 0.21 | 35.3 | <0.01 | 1.4 | 0.1 | 0.4 | 3 | 2.5 | 0.3
MQ-TR-19-01 | 24 | 26 | 1475423 | WHI19000175 | Rock | 4.95 | 0.414 | 1.6 | 80 | 17.9 | 134 | 0.6 | 60.7 | 17.3 | 540 | 2.91 | 82.5 | 230 | 9.1 | 288 | 2.4 | 0.3 | 10.4 | 22 | 7.2 | 0.048 | 13 | 21 | 0.69 | 98 | 0.065 | <20 | 2.86 | 0.116 | 0.14 | >100.0 | 0.02 | 2.8 | 0.1 | 0.26 | 7 | 3.2 | 0.4
MQ-TR-19-01 | 26 | 28 | 1475424 | WHI19000175 | Rock | 4.53 | 0.212 | 1.4 | 47.8 | 13.7 | 141 | 0.6 | 48.4 | 23.2 | 536 | 2.77 | 430.1 | 215.3 | 12.8 | 96 | 2.6 | 0.5 | 6.4 | 22 | 2.88 | 0.043 | 28 | 19 | 0.7 | 80 | 0.08 | <20 | 1.64 | 0.033 | 0.14 | 19 | <0.01 | 3.2 | 0.1 | 0.06 | 4 | 1.5 | 0.3
MQ-TR-19-01 | 28 | 29 | 1475425 | WHI19000175 | Rock | 4.58 | 0.09 | 1.5 | 21.9 | 5.1 | 183 | 0.3 | 62.1 | 33.8 | 793 | 2.71 | 130.2 | 147 | 11.8 | 53 | 1.6 | 0.9 | 2.5 | 33 | 2.92 | 0.067 | 28 | 24 | 0.86 | 103 | 0.038 | <20 | 2.13 | 0.031 | 0.14 | 0.9 | <0.01 | 4 | 0.1 | <0.05 | 6 | 0.9 | <0.2
MQ-TR-19-01 | 31 | 32 | 1475426 | WHI19000175 | Rock | 5.57 | 0.08 | 2.7 | 30 | 6.5 | 254 | 0.2 | 57.3 | 30.1 | 2750 | 3.19 | 332.9 | 50.3 | 5.1 | 243 | 5.8 | 1.9 | 2.2 | 19 | 12.53 | 0.05 | 8 | 13 | 1.04 | 222 | 0.017 | <20 | 1.39 | 0.041 | 0.09 | 13.3 | 0.01 | 3 | 0.2 | 0.13 | 4 | <0.5 | <0.2
MQ-TR-19-01 | 32 | 34 | 1475427 | WHI19000175 | Rock | 4.62 | 0.317 | 2.4 | 37.4 | 9.5 | 315 | 0.3 | 58.6 | 24.6 | 1644 | 3.92 | 426.8 | 73.7 | 6.1 | 194 | 5.8 | 3 | 4.3 | 23 | 11.32 | 0.056 | 12 | 16 | 1.09 | 189 | 0.019 | <20 | 1.7 | 0.042 | 0.12 | 90.3 | <0.01 | 4 | 0.2 | 0.08 | 6 | <0.5 | 0.3
MQ-TR-19-01 | 34 | 36 | 1475428 | WHI19000175 | Rock | 5.52 | 0.069 | 1.5 | 21.6 | 6.5 | 282 | 0.2 | 52.2 | 11.1 | 1319 | 2.89 | 197 | 65.5 | 5.7 | 255 | 2.9 | 1 | 1.7 | 17 | 13.24 | 0.056 | 9 | 13 | 0.91 | 155 | 0.022 | <20 | 1.61 | 0.041 | 0.11 | 10 | 0.01 | 3 | 0.1 | <0.05 | 4 | <0.5 | <0.2
MQ-TR-19-01 | 36 | 38 | 1475429 | WHI19000175 | Rock | 4.97 | 0.094 | 2.5 | 28.3 | 11.6 | 271 | 0.3 | 50.9 | 14.5 | 1606 | 3.35 | 500 | 63.6 | 6.3 | 302 | 5.7 | 2.2 | 3 | 19 | 13.65 | 0.054 | 11 | 14 | 0.83 | 174 | 0.013 | <20 | 1.26 | 0.035 | 0.12 | 1.3 | 0.03 | 3.9 | 0.1 | 0.07 | 4 | 0.9 | 0.3
MQ-TR-19-01 | 38 | 40 | 1475430 | WHI19000175 | Rock | 4.23 | 0.078 | 0.8 | 26.6 | 9.6 | 205 | 0.4 | 33.8 | 11.8 | 1219 | 2.68 | 422.1 | 70 | 7.7 | 266 | 5.1 | 1.5 | 3.1 | 23 | 10.66 | 0.049 | 11 | 18 | 1.13 | 168 | 0.029 | <20 | 2.06 | 0.072 | 0.18 | 31.2 | 0.02 | 3.6 | 0.1 | 0.12 | 6 | 0.7 | <0.2
MQ-TR-19-01 | 40 | 42 | 1475431 | WHI19000175 | Rock | 5.13 | 0.089 | 0.3 | 19.6 | 6.1 | 163 | 0.2 | 23.6 | 11.2 | 953 | 1.94 | 78.3 | 56.8 | 6.7 | 259 | 2.7 | 0.5 | 2.3 | 21 | 11.22 | 0.053 | 7 | 16 | 0.88 | 154 | 0.05 | <20 | 2.27 | 0.127 | 0.19 | 7.7 | 0.02 | 2.4 | 0.2 | 0.21 | 6 | 0.7 | <0.2
MQ-TR-19-01 | 42 | 44 | 1475432 | WHI19000175 | Rock | 6.91 | 0.51 | 1.1 | 27.7 | 6.3 | 116 | 0.4 | 20.1 | 9.1 | 1599 | 2.34 | 124 | 509.5 | 5.4 | 353 | 1.9 | 0.8 | 12.6 | 17 | 14.59 | 0.043 | 6 | 13 | 1.21 | 98 | 0.026 | <20 | 1.52 | 0.045 | 0.16 | >100.0 | * | 2.7 | 0.1 | 0.22 | 5 | 1.3 | 0.5
MQ-TR-19-01 | 44 | 46 | 1475433 | WHI19000175 | Rock | 7.06 | 0.306 | 0.7 | 48 | 5 | 85 | 0.5 | 39.3 | 15.6 | 274 | 1.72 | 102.9 | 230.3 | 9.1 | 132 | 0.9 | 0.2 | 7.7 | 21 | 2.93 | 0.048 | 13 | 22 | 0.77 | 217 | 0.094 | <20 | 2.92 | 0.139 | 0.23 | 6.8 | <0.01 | 2.4 | 0.2 | 0.43 | 7 | 2.4 | 0.4
MQ-TR-19-01 | 46 | 48 | 1475434 | WHI19000175 | Rock | 6.69 | 0.656 | 1.2 | 44.6 | 4.7 | 62 | 0.4 | 22 | 10.9 | 279 | 1.7 | 76.4 | 546.7 | 7.1 | 117 | 0.8 | 0.2 | 18.2 | 14 | 2.38 | 0.051 | 10 | 16 | 0.73 | 200 | 0.069 | <20 | 1.92 | 0.083 | 0.28 | 1.9 | 0.01 | 1.7 | 0.3 | 0.35 | 5 | 1 | 0.8
MQ-TR-19-01 | 48 | 50 | 1475435 | WHI19000175 | Rock | 4.85 | 0.209 | 0.9 | 67.9 | 8 | 90 | 0.7 | 50.2 | 22.5 | 233 | 3.13 | 104.3 | 277.2 | 9.1 | 124 | 2.4 | 0.2 | 9.4 | 25 | 1.14 | 0.047 | 12 | 26 | 1.2 | 235 | 0.108 | <20 | 3.25 | 0.122 | 0.42 | 1 | <0.01 | 3.2 | 0.4 | 0.57 | 7 | 2.8 | 0.3
MQ-TR-19-01 | 50 | 52 | 1475436 | WHI19000175 | Rock | 5.94 | 0.162 | 1.4 | 53.2 | 6 | 97 | 0.4 | 45.5 | 13 | 208 | 3.02 | 121 | 23.1 | 10.4 | 53 | 1.7 | 0.3 | 7.9 | 16 | 0.33 | 0.044 | 16 | 17 | 0.83 | 153 | 0.149 | <20 | 1.65 | 0.017 | 0.2 | 0.3 | <0.01 | 2.2 | 0.2 | <0.05 | 4 | 1.6 | 0.3
MQ-TR-19-01 | 52 | 54 | 1475437 | WHI19000175 | Rock | 6.96 | 0.17 | 1.4 | 56 | 9 | 89 | 0.8 | 45.2 | 12.8 | 238 | 3.59 | 108 | 23.6 | 13.7 | 29 | 1.6 | 0.6 | 8 | 15 | 0.17 | 0.034 | 14 | 18 | 0.9 | 101 | 0.163 | <20 | 1.4 | 0.01 | 0.15 | 0.2 | <0.01 | 2.4 | 0.1 | <0.05 | 4 | 1.2 | 0.3
MQ-TR-19-01 | 54 | 56 | 1475438 | WHI19000175 | Rock | 6.33 | 0.598 | 2 | 73.1 | 9.5 | 180 | 1.1 | 64.9 | 16.5 | 381 | 4.31 | 257.9 | 441.7 | 9.5 | 44 | 1.9 | 0.5 | 13.1 | 18 | 0.25 | 0.051 | 16 | 19 | 1.1 | 150 | 0.147 | <20 | 1.66 | 0.012 | 0.18 | 0.3 | <0.01 | 2.8 | 0.1 | <0.05 | 4 | 1.9 | 0.4
MQ-TR-19-01 | 56 | 58 | 1475439 | WHI19000175 | Rock | 6.46 | 0.073 | 1.8 | 71.7 | 5.6 | 262 | 0.4 | 87.4 | 14.3 | 600 | 4.24 | 110.9 | 35.1 | 9.4 | 56 | 2 | 0.6 | 3 | 29 | 1.52 | 0.037 | 20 | 22 | 1.16 | 116 | 0.122 | <20 | 1.98 | 0.008 | 0.13 | 8.3 | <0.01 | 3.8 | <0.1 | <0.05 | 5 | 1.3 | <0.2
MQ-TR-19-01 | 58 | 60 | 1475440 | WHI19000175 | Rock | 7.64 | 0.573 | 1.8 | 56.6 | 30.8 | 212 | 1.4 | 57.8 | 16.3 | 745 | 3.64 | 128.3 | 390 | 8.3 | 94 | 1.8 | 1.1 | 14.7 | 24 | 4.18 | 0.073 | 14 | 21 | 1.08 | 135 | 0.043 | <20 | 1.85 | 0.014 | 0.15 | >100.0 | * | 3 | 0.2 | 0.06 | 5 | 0.6 | 0.5
MQ-TR-19-01 | 60 | 62 | 1475441 | WHI19000175 | Rock | 7.47 | 0.108 | 1.4 | 51 | 5.7 | 141 | 0.5 | 42.6 | 10.7 | 253 | 2.9 | 138.9 | 37.8 | 10.7 | 67 | 2 | 0.2 | 4 | 20 | 0.57 | 0.037 | 17 | 18 | 0.86 | 200 | 0.135 | <20 | 1.86 | 0.022 | 0.19 | 0.7 | <0.01 | 2.4 | 0.2 | <0.05 | 5 | 1.2 | <0.2
MQ-TR-19-01 | 62 | 64 | 1475442 | WHI19000175 | Rock | 8.16 | 0.223 | 1.2 | 60 | 5.8 | 126 | 0.5 | 52.8 | 14.3 | 307 | 2.75 | 95.2 | 173.1 | 11 | 75 | 1.7 | 0.3 | 5.8 | 21 | 1.43 | 0.049 | 14 | 21 | 0.89 | 265 | 0.089 | <20 | 2.72 | 0.087 | 0.23 | 1 | <0.01 | 3 | 0.2 | 0.14 | 7 | 2.1 | 0.4
MQ-TR-19-01 | 64 | 66 | 1475443 | WHI19000175 | Rock | 5.65 | 0.112 | 3.9 | 87.7 | 10.8 | 203 | 0.7 | 78.3 | 20.3 | 703 | 4.63 | 143.2 | 16.2 | 10 | 269 | 2.9 | 1.3 | 5.5 | 18 | 4.99 | 0.061 | 16 | 16 | 0.84 | 130 | 0.023 | <20 | 1.53 | 0.021 | 0.15 | 2.3 | <0.01 | 3 | <0.1 | <0.05 | 4 | 1.3 | <0.2
MQ-TR-19-01 | 66 | 68 | 1475444 | WHI19000175 | Rock | 7.05 | 0.786 | 1.8 | 94.6 | 6.9 | 107 | 0.5 | 48.4 | 17.8 | 455 | 3.28 | 163.1 | 606.2 | 8.7 | 160 | 3.1 | 0.2 | 17.8 | 20 | 3.43 | 0.041 | 11 | 18 | 0.74 | 145 | 0.068 | <20 | 2.73 | 0.09 | 0.15 | 38.6 | 0.01 | 2.3 | <0.1 | 0.18 | 6 | 2.6 | 0.8
MQ-TR-19-01 | 68 | 70 | 1475445 | WHI19000175 | Rock | 7.15 | 5.622 | 2.7 | 155.5 | 8.1 | 191 | 1.5 | 61.2 | 22.1 | 849 | 6.09 | 287 | 5075.2 | 7.2 | 401 | 4.7 | 0.2 | 104.1 | 36 | 8.15 | 0.08 | 13 | 19 | 0.87 | 115 | 0.053 | <20 | 3.2 | 0.134 | 0.2 | >100.0 | * | 2.4 | 0.2 | 0.21 | 10 | 7.4 | 4.2
MQ-TR-19-01 | 70 | 72 | 1475446 | WHI19000175 | Rock | 7.61 | 0.707 | 2.8 | 87.7 | 8.5 | 190 | 0.7 | 59.7 | 25.2 | 687 | 3.78 | 116.8 | 654.7 | 9.5 | 235 | 2.9 | 1.2 | 17.5 | 21 | 5.2 | 0.057 | 14 | 17 | 0.71 | 143 | 0.053 | <20 | 1.98 | 0.071 | 0.16 | >100.0 | 0.04 | 2.8 | 0.1 | 0.24 | 5 | 2.7 | 0.7
MQ-TR-19-01 | 72 | 74 | 1475447 | WHI19000175 | Rock | 6.87 | 0.277 | 3.3 | 87.1 | 12.5 | 249 | 1.4 | 76.1 | 22.8 | 585 | 4.97 | 677.3 | 191.2 | 12 | 95 | 3.9 | 3.5 | 11.7 | 17 | 2.72 | 0.06 | 26 | 13 | 0.56 | 131 | 0.003 | <20 | 1.1 | 0.023 | 0.24 | >100.0 | <0.01 | 4.4 | <0.1 | <0.05 | 3 | 3.3 | 0.7
MQ-TR-19-01 | 74 | 76 | 1475448 | WHI19000175 | Rock | 6.88 | 0.146 | 1.3 | 76.9 | 7.5 | 115 | 0.7 | 60 | 20.1 | 274 | 4.4 | 226.6 | 127.9 | 12.9 | 38 | 1.4 | 1.2 | 7.2 | 18 | 0.79 | 0.039 | 24 | 16 | 0.56 | 131 | 0.028 | <20 | 1.44 | 0.031 | 0.23 | 0.9 | <0.01 | 4.1 | 0.1 | <0.05 | 4 | 3.7 | 0.3
MQ-TR-19-01 | 76 | 78 | 1475449 | WHI19000175 | Rock | 6.06 | 0.406 | 1.5 | 109.9 | 8.4 | 145 | 0.7 | 69.1 | 26 | 375 | 4.57 | 591.2 | 319.1 | 12.2 | 141 | 3 | 0.4 | 11.4 | 31 | 1.12 | 0.049 | 15 | 29 | 1.11 | 221 | 0.088 | <20 | 3.5 | 0.092 | 0.25 | 1.2 | <0.01 | 3.2 | 0.2 | 0.18 | 8 | 4.7 | 0.4
MQ-TR-19-01 | 78 | 80 | 1475450 | WHI19000175 | Rock | 6.39 | 1.576 | 1.4 | 80.3 | 9.4 | 129 | 1.2 | 47.9 | 14.1 | 312 | 4.28 | 163.2 | 1439.9 | 11.8 | 104 | 1.6 | 0.3 | 29.2 | 21 | 1.41 | 0.034 | 20 | 20 | 0.87 | 175 | 0.138 | <20 | 2.06 | 0.027 | 0.21 | 0.6 | 0.01 | 2.8 | 0.2 | 0.06 | 5 | 1.5 | 1.8
MQ-TR-19-01 | 80 | 82 | 1475451 | WHI19000175 | Rock | 7.32 | 0.688 | 1.6 | 73.4 | 7.7 | 144 | 0.4 | 50.1 | 13.2 | 542 | 3.26 | 265.2 | 334.2 | 9 | 504 | 2.8 | 0.3 | 18.5 | 20 | 11.94 | 0.06 | 18 | 17 | 0.72 | 168 | 0.084 | <20 | 1.8 | 0.029 | 0.15 | 37.3 | 0.02 | 2.3 | <0.1 | <0.05 | 4 | 2.6 | 0.7
MQ-TR-19-01 | 82 | 84 | 1475452 | WHI19000175 | Rock | 5.98 | 1.67 | 1.7 | 112.6 | 11 | 92 | 1.2 | 46 | 16.9 | 522 | 4 | 58.8 | 1688.7 | 11.4 | 255 | 1.9 | 0.3 | 32.1 | 20 | 4.88 | 0.05 | 14 | 16 | 0.41 | 242 | 0.081 | <20 | 2.8 | 0.182 | 0.16 | 4.5 | 0.02 | 2.1 | <0.1 | 0.18 | 8 | 2.7 | 1.1
MQ-TR-19-01 | 84 | 86 | 1475453 | WHI19000175 | Rock | 6.09 | 0.108 | 1.9 | 74.3 | 9.5 | 155 | 0.6 | 48.3 | 15.5 | 567 | 3.31 | 90.1 | 34.2 | 10.8 | 170 | 4.1 | 0.3 | 5.2 | 19 | 4.64 | 0.042 | 17 | 21 | 0.94 | 153 | 0.132 | <20 | 1.98 | 0.041 | 0.21 | 0.9 | <0.01 | 2.5 | 0.1 | 0.05 | 4 | 3.1 | <0.2
MQ-TR-19-01 | 86 | 88 | 1475454 | WHI19000175 | Rock | 6.86 | 0.256 | 3.1 | 88.3 | 9.5 | 216 | 0.6 | 51.9 | 11.7 | 305 | 3.44 | 171.7 | 86.1 | 12.2 | 182 | 4.8 | 0.5 | 10.4 | 21 | 3.65 | 0.04 | 18 | 17 | 0.8 | 127 | 0.127 | <20 | 1.5 | 0.011 | 0.15 | 9.7 | 0.02 | 2.8 | <0.1 | <0.05 | 4 | 2.8 | 0.4
MQ-TR-19-01 | 88 | 90 | 1475455 | WHI19000175 | Rock | 5.54 | 0.025 | 3.2 | 75.6 | 7.3 | 180 | 0.5 | 48 | 14 | 245 | 3.44 | 157.6 | 16.9 | 12.7 | 43 | 11 | 0.5 | 2.3 | 30 | 0.37 | 0.039 | 14 | 20 | 1.04 | 124 | 0.106 | <20 | 2.01 | 0.037 | 0.15 | 0.5 | 0.02 | 3 | 0.1 | 0.07 | 5 | 5.7 | <0.2
MQ-TR-19-01 | 90 | 92 | 1475456 | WHI19000175 | Rock | 4.97 | 0.011 | 3.6 | 45.8 | 6.9 | 256 | 0.4 | 45.8 | 7.7 | 183 | 2.85 | 100.8 | 1.2 | 11.7 | 17 | 6.3 | 0.6 | 1.6 | 25 | 0.16 | 0.052 | 16 | 12 | 0.45 | 126 | 0.103 | <20 | 0.85 | 0.007 | 0.17 | <0.1 | 0.02 | 1.6 | <0.1 | <0.05 | 2 | 7.7 | <0.2
MQ-TR-19-01 | 92 | 94 | 1475457 | WHI19000175 | Rock | 5.98 | 0.025 | 8.3 | 63 | 8.9 | 389 | 0.5 | 65.3 | 6.9 | 201 | 2.13 | 157.8 | 5.2 | 8.9 | 40 | 18 | 0.7 | 2.8 | 202 | 0.6 | 0.134 | 13 | 28 | 0.71 | 274 | 0.079 | <20 | 1.32 | 0.019 | 0.17 | 0.3 | 0.11 | 2.5 | 0.1 | <0.05 | 4 | 7.6 | <0.2
MQ-TR-19-01 | 94 | 96 | 1475458 | WHI19000175 | Rock | 4.59 | 0.087 | 4.8 | 49.4 | 9 | 171 | 0.6 | 48.9 | 11.7 | 440 | 2.85 | 108.8 | 22.4 | 16.5 | 63 | 2.8 | 0.4 | 5.1 | 54 | 1.62 | 0.063 | 22 | 32 | 1.5 | 280 | 0.144 | <20 | 2.2 | 0.024 | 0.26 | 0.8 | <0.01 | 3.3 | 0.3 | <0.05 | 5 | 6.1 | <0.2
MQ-TR-19-01 | 96 | 98 | 1475459 | WHI19000175 | Rock | 4.04 | 0.494 | 7.6 | 16.1 | 4.8 | 140 | 0.3 | 22 | 5.3 | 569 | 1.56 | 30.4 | 379.4 | 7.7 | 51 | 0.7 | 0.5 | 13.5 | 26 | 3.27 | 0.057 | 12 | 12 | 1.23 | 165 | 0.053 | <20 | 1.18 | 0.012 | 0.07 | 38.2 | <0.01 | 1.3 | <0.1 | 0.06 | 3 | <0.5 | 0.6
MQ-TR-19-01 | 98 | 100 | 1475460 | WHI19000175 | Rock | 4.77 | 0.339 | 4.8 | 54.5 | 6.9 | 100 | 0.5 | 37.4 | 12.5 | 248 | 2.14 | 49.9 | 221.4 | 11.3 | 93 | 0.9 | 0.3 | 9.4 | 30 | 1.33 | 0.054 | 18 | 22 | 0.95 | 421 | 0.101 | <20 | 2.03 | 0.058 | 0.24 | 5.5 | <0.01 | 2.4 | 0.3 | 0.3 | 5 | 3.2 | 0.5
MQ-TR-19-01 | 100 | 102 | 1475461 | WHI19000175 | Rock | 5.25 | 1.093 | 2.7 | 65.5 | 7.2 | 118 | 0.5 | 51.1 | 19.2 | 474 | 2.64 | 33.8 | 932.6 | 9.2 | 344 | 1.7 | 0.3 | 27.4 | 22 | 5.14 | 0.064 | 16 | 20 | 0.73 | 433 | 0.084 | <20 | 1.8 | 0.052 | 0.19 | 19.4 | <0.01 | 2.3 | 0.2 | 0.15 | 5 | 2.6 | 1.1
MQ-TR-19-01 | 102 | 104 | 1475462 | WHI19000175 | Rock | 6.13 | 0.163 | 3.8 | 68 | 10.4 | 124 | 0.6 | 41.8 | 10.1 | 222 | 3.54 | 39.2 | 78.6 | 15.8 | 83 | 2.8 | 0.3 | 8 | 23 | 0.54 | 0.058 | 26 | 20 | 0.75 | 319 | 0.152 | <20 | 1.78 | 0.027 | 0.2 | <0.1 | <0.01 | 2.5 | 0.2 | 0.09 | 4 | 5.1 | 0.2
MQ-TR-19-01 | 104 | 106 | 1475463 | WHI19000175 | Rock | 5.59 | 0.054 | 3.5 | 63.4 | 12 | 208 | 0.6 | 73.1 | 16.3 | 274 | 3.36 | 143.8 | 24.6 | 12.2 | 108 | 6.8 | 0.4 | 4.6 | 22 | 0.95 | 0.073 | 18 | 20 | 0.66 | 429 | 0.09 | <20 | 2.16 | 0.063 | 0.19 | 0.2 | 0.02 | 2.3 | 0.2 | 0.19 | 5 | 6.3 | <0.2
MQ-TR-19-01 | 106 | 108 | 1475464 | WHI19000175 | Rock | 4.55 | 0.012 | 3.7 | 26 | 7.3 | 85 | 0.4 | 19.3 | 4.4 | 155 | 2.5 | 140.3 | 2.9 | 14 | 28 | 1.6 | 0.3 | 2.9 | 9 | 0.12 | 0.031 | 18 | 10 | 0.31 | 159 | 0.132 | <20 | 0.75 | 0.009 | 0.18 | <0.1 | 0.01 | 1.3 | 0.1 | <0.05 | 2 | 2.3 | <0.2
MQ-TR-19-01 | 108 | 110 | 1475465 | WHI19000175 | Rock | 5.24 | 0.011 | 1 | 13.4 | 5.8 | 33 | 0.2 | 9.9 | 2.4 | 141 | 1.33 | 26.4 | 2.1 | 10.1 | 24 | 0.7 | 0.1 | 0.8 | 6 | 0.11 | 0.016 | 8 | 8 | 0.29 | 163 | 0.035 | <20 | 0.76 | 0.007 | 0.15 | <0.1 | <0.01 | 0.7 | 0.1 | <0.05 | 2 | <0.5 | <0.2
MQ-TR-19-01 | 110 | 112 | 1475466 | WHI19000175 | Rock | 4.8 | 0.011 | 2.5 | 27.9 | 5.9 | 97 | 0.2 | 30.1 | 5.3 | 157 | 2.07 | 39.6 | 2.5 | 12.3 | 76 | 1.1 | 0.2 | 1 | 9 | 0.22 | 0.031 | 17 | 9 | 0.34 | 274 | 0.058 | <20 | 1.01 | 0.012 | 0.18 | 0.5 | <0.01 | 1.1 | 0.1 | <0.05 | 2 | 0.9 | <0.2
MQ-TR-19-01 | 112 | 114 | 1475467 | WHI19000175 | Rock | 6.16 | 0.043 | 3.4 | 66.5 | 9.6 | 124 | 0.5 | 40.4 | 7.8 | 208 | 3.1 | 43.3 | 21.9 | 14.8 | 106 | 2.7 | 0.2 | 2.9 | 24 | 0.4 | 0.058 | 23 | 20 | 0.73 | 404 | 0.14 | <20 | 1.95 | 0.043 | 0.21 | <0.1 | <0.01 | 2.5 | 0.2 | 0.1 | 4 | 2 | <0.2
MQ-TR-19-01 | 114 | 116 | 1475468 | WHI19000175 | Rock | 5.7 | 0.296 | 3 | 73.3 | 9.6 | 116 | 0.8 | 39.9 | 10.6 | 203 | 3.19 | 83.7 | 398.6 | 13.7 | 80 | 2 | 0.2 | 8.5 | 22 | 0.57 | 0.057 | 21 | 20 | 0.8 | 342 | 0.147 | <20 | 1.78 | 0.035 | 0.19 | <0.1 | 0.01 | 2.5 | 0.1 | 0.15 | 4 | 2.7 | 0.4
MQ-TR-19-01 | 116 | 118 | 1475469 | WHI19000175 | Rock | 6.42 | 0.135 | 12.6 | 63.5 | 13 | 517 | 0.4 | 122.8 | 19.3 | 498 | 5.16 | 112.1 | 36.6 | 8.3 | 341 | 6.8 | 0.9 | 4.8 | 50 | 4.75 | 0.121 | 17 | 18 | 0.74 | 428 | 0.051 | <20 | 1.62 | 0.031 | 0.14 | 3.6 | 0.04 | 3 | 0.1 | 0.09 | 4 | 3.7 | <0.2
MQ-TR-19-01 | 118 | 120 | 1475470 | WHI19000175 | Rock | 6.33 | 0.135 | 6.2 | 83.1 | 8.1 | 356 | 0.6 | 93.1 | 16.4 | 414 | 3.03 | 36.9 | 31.4 | 9 | 99 | 4.9 | 0.7 | 4.9 | 56 | 1.58 | 0.075 | 18 | 20 | 0.92 | 324 | 0.072 | <20 | 1.5 | 0.007 | 0.12 | 71.4 | 0.03 | 2.7 | 0.1 | <0.05 | 4 | 4.7 | <0.2
MQ-TR-19-01 | 120 | 122 | 1475471 | WHI19000175 | Rock | 6.1 | 0.046 | 8.7 | 52.2 | 7.7 | 338 | 0.5 | 76 | 6.6 | 183 | 2.37 | 26.6 | 7.2 | 5.5 | 67 | 3.4 | 1 | 1.8 | 109 | 0.41 | 0.095 | 13 | 17 | 0.5 | 267 | 0.029 | <20 | 0.95 | 0.01 | 0.15 | 0.4 | 0.05 | 2 | <0.1 | <0.05 | 3 | 3.6 | <0.2
MQ-TR-19-01 | 122 | 124 | 1475472 | WHI19000175 | Rock | 3.41 | 0.025 | 17.2 | 69.2 | 10.1 | 434 | 0.8 | 94 | 6.4 | 158 | 2.58 | 31.5 | 2 | 5.3 | 89 | 2.6 | 1.7 | 0.8 | 134 | 0.3 | 0.127 | 14 | 15 | 0.3 | 332 | 0.006 | <20 | 0.74 | 0.007 | 0.18 | 0.2 | 0.07 | 1.5 | 0.1 | <0.05 | 2 | 8 | <0.2
MQ-TR-19-01 | 124 | 126 | 1475473 | WHI19000175 | Rock | 3.18 | 0.02 | 11.9 | 40.5 | 7 | 211 | 0.4 | 53.6 | 4.4 | 125 | 1.55 | 24.5 | <0.5 | 3.9 | 13 | 1.6 | 1.4 | 1 | 193 | 0.21 | 0.063 | 8 | 15 | 0.35 | 270 | 0.01 | <20 | 0.63 | 0.007 | 0.16 | 0.2 | 0.07 | 1.5 | <0.1 | <0.05 | 2 | 4 | <0.2
MQ-TR-19-01 | 126 | 128 | 1475474 | WHI19000175 | Rock | 6.42 | 0.007 | 4.2 | 45.4 | 11.8 | 194 | 1 | 49.2 | 7.2 | 177 | 2.76 | 67.4 | 2.5 | 11.1 | 18 | 2.5 | 0.8 | 4 | 43 | 0.14 | 0.045 | 20 | 15 | 0.67 | 152 | 0.035 | <20 | 1.01 | 0.018 | 0.15 | <0.1 | 0.03 | 1.8 | <0.1 | <0.05 | 2 | 4.5 | <0.2
MQ-TR-19-01 | 128 | 130 | 1475475 | WHI19000175 | Rock | 5.05 | 0.122 | 4.1 | 80.2 | 12.2 | 299 | 0.8 | 71.1 | 10.4 | 342 | 3.98 | 242.9 | 51.9 | 13 | 159 | 5.3 | 1.4 | 7.7 | 29 | 2.7 | 0.061 | 22 | 23 | 0.91 | 170 | 0.091 | <20 | 1.44 | 0.034 | 0.14 | 2.9 | 0.02 | 3.4 | <0.1 | <0.05 | 4 | 5.1 | 0.4
MQ-TR-19-01 | 130 | 132 | 1475476 | WHI19000175 | Rock | 4.85 | 0.024 | 3.9 | 81.2 | 12.8 | 300 | 0.9 | 72.2 | 10 | 272 | 4.96 | 146.4 | 4.9 | 14.6 | 46 | 3.9 | 1.7 | 5.8 | 37 | 0.55 | 0.046 | 25 | 26 | 0.96 | 148 | 0.142 | <20 | 1.58 | 0.033 | 0.15 | 0.3 | 0.02 | 5 | <0.1 | <0.05 | 4 | 3.3 | 0.2
MQ-TR-19-01 | 132 | 134 | 1475477 | WHI19000175 | Rock | 5.8 | 0.038 | 2 | 52.1 | 8.8 | 141 | 0.5 | 50.7 | 9.9 | 433 | 2.56 | 74.9 | 11.3 | 6.4 | 527 | 3.8 | 0.4 | 3 | 19 | 9.18 | 0.047 | 10 | 14 | 0.61 | 167 | 0.067 | <20 | 1.5 | 0.025 | 0.08 | 1.4 | <0.01 | 2.8 | <0.1 | 0.05 | 3 | 3.4 | <0.2
MQ-TR-19-01 | 134 | 136 | 1475478 | WHI19000175 | Rock | 5.44 | 0.086 | 5 | 100 | 8.4 | 420 | 0.4 | 104.4 | 10.9 | 567 | 4.54 | 163 | 40.7 | 12.1 | 254 | 6.5 | 0.8 | 3.4 | 49 | 5.24 | 0.069 | 19 | 31 | 1.12 | 359 | 0.08 | <20 | 2.59 | 0.066 | 0.11 | 5.1 | 0.02 | 4.8 | <0.1 | <0.05 | 7 | 4.3 | 0.2
MQ-TR-19-01 | 136 | 138 | 1475479 | WHI19000175 | Rock | 7.11 | 0.185 | 0.8 | 22.4 | 7.5 | 64 | 0.2 | 30.9 | 8.3 | 811 | 1.1 | 18.2 | 66.1 | 3.6 | 1285 | 3.1 | 0.2 | 4.1 | 9 | 24.25 | 0.089 | 5 | 9 | 0.33 | 203 | 0.023 | <20 | 0.88 | 0.032 | 0.04 | 0.1 | 0.01 | 1.8 | <0.1 | 0.11 | 2 | 1.2 | <0.2
MQ-TR-19-01 | 138 | 140 | 1475480 | WHI19000175 | Rock | 5.04 | 0.076 | 3.1 | 71.1 | 8.5 | 212 | 0.5 | 65.6 | 12.4 | 253 | 2.82 | 40.2 | 26.9 | 12.6 | 100 | 4.1 | 0.4 | 5.5 | 32 | 1.59 | 0.047 | 19 | 22 | 0.88 | 611 | 0.119 | <20 | 2.45 | 0.085 | 0.16 | 0.8 | 0.01 | 3 | <0.1 | 0.27 | 6 | 2.9 | 0.2
MQ-TR-19-01 | 140 | 142 | 1475481 | WHI19000175 | Rock | 5.63 | 0.508 | 3 | 101 | 8.3 | 336 | 0.5 | 103 | 21.3 | 364 | 3.47 | 28.5 | 315.2 | 10.2 | 155 | 9.9 | 0.5 | 14.1 | 31 | 2.86 | 0.05 | 13 | 24 | 0.98 | 845 | 0.089 | <20 | 2.82 | 0.123 | 0.13 | 1.2 | 0.02 | 3.4 | 0.1 | 0.36 | 7 | 5.4 | 0.5
MQ-TR-19-01 | 142 | 144 | 1475482 | WHI19000175 | Rock | 5.27 | 0.226 | 2.1 | 47.9 | 9.7 | 149 | 0.4 | 41.1 | 8.7 | 565 | 2.32 | 30.3 | 122 | 6.5 | 1128 | 4.2 | 0.6 | 8.5 | 23 | 19.36 | 0.051 | 10 | 15 | 0.76 | 223 | 0.039 | <20 | 1.33 | 0.038 | 0.14 | 90.7 | 0.02 | 2.5 | <0.1 | 0.07 | 3 | 1.8 | 0.3
MQ-TR-19-02 | 0 | 2 | 1475483 | WHI19000175 | Rock | 8.07 | 0.064 | 69.5 | 51.1 | 402.6 | 2168 | 7.3 | 335.5 | 123.6 | >10000 | 10.82 | 669.7 | 48.1 | 5.6 | 242 | 46.9 | 5.9 | 4.1 | 75 | 7.22 | 0.095 | 15 | 19 | 0.27 | 700 | 0.003 | <20 | 0.92 | 0.009 | 0.16 | 3.3 | 0.03 | 5.3 | 0.5 | 0.18 | 2 | 3 | 0.3
MQ-TR-19-02 | 2 | 4 | 1475484 | WHI19000175 | Rock | 5.73 | 0.239 | 10.1 | 38 | 39.8 | 210 | 1.1 | 63 | 6.9 | 377 | 2.29 | 138.7 | 141.3 | 4.9 | 26 | 2 | 1.2 | 4.5 | 212 | 1.1 | 0.186 | 15 | 28 | 0.44 | 592 | 0.008 | <20 | 1.07 | 0.008 | 0.21 | >100.0 | * | 2 | 0.3 | <0.05 | 3 | 0.8 | 0.2
MQ-TR-19-02 | 4 | 6 | 1475485 | WHI19000175 | Rock | 8.7 | 5.411 | 8.8 | 93.4 | 6.8 | 88 | 1.6 | 26.8 | 5.2 | 470 | 4.9 | 94.7 | 4900.9 | 3.1 | 85 | 1.8 | 0.6 | 75.4 | 185 | 2.91 | 0.071 | 7 | 14 | 0.29 | 431 | 0.023 | <20 | 0.75 | 0.016 | 0.1 | >100.0 | * | 1.3 | 0.1 | 0.06 | 3 | 6.1 | 2.9
MQ-TR-19-02 | 6 | 8 | 1475486 | WHI19000175 | Rock | 7.35 | 3.152 | 8.3 | 125.1 | 5.6 | 175 | 1.9 | 38.5 | 6.8 | 369 | 7.46 | 125.4 | 4238.1 | 5.1 | 60 | 1.7 | 0.5 | 48.9 | 158 | 1.17 | 0.034 | 8 | 14 | 0.49 | 367 | 0.066 | <20 | 1.35 | 0.064 | 0.09 | >100.0 | * | 1.6 | 0.1 | 0.24 | 6 | 8.9 | 1.7
MQ-TR-19-02 | 8 | 10 | 1475487 | WHI19000175 | Rock | 7.06 | 0.546 | 5.1 | 75.5 | 12.2 | 131 | 0.5 | 42.8 | 7.3 | 344 | 2.35 | 82.8 | 428.2 | 5.3 | 135 | 1.6 | 0.4 | 9.8 | 77 | 3.43 | 0.044 | 10 | 15 | 0.43 | 695 | 0.046 | <20 | 1.35 | 0.048 | 0.14 | >100.0 | * | 2.3 | 0.2 | <0.05 | 4 | 1.8 | 0.5
MQ-TR-19-02 | 10 | 12 | 1475488 | WHI19000175 | Rock | 8.15 | 0.043 | 3.3 | 10.4 | 4 | 55 | <0.1 | 28.2 | 4.9 | 209 | 1.21 | 71.2 | 23.9 | 3.9 | 24 | 0.4 | 0.3 | 0.8 | 165 | 0.64 | 0.042 | 9 | 22 | 0.42 | 647 | 0.047 | <20 | 1.08 | 0.024 | 0.24 | 10 | <0.01 | 2.5 | 0.3 | <0.05 | 4 | <0.5 | <0.2
MQ-TR-19-02 | 12 | 14 | 1475489 | WHI19000175 | Rock | 9.42 | 0.072 | 5 | 22.5 | 5.1 | 96 | 0.2 | 55.9 | 7 | 324 | 1.55 | 130 | 56.8 | 10.6 | 78 | 1 | 0.3 | 1.4 | 165 | 1.47 | 0.086 | 16 | 31 | 0.52 | 1505 | 0.071 | <20 | 1.97 | 0.062 | 0.18 | 3.1 | 0.02 | 3.1 | 0.2 | <0.05 | 6 | 1 | <0.2
MQ-TR-19-02 | 14 | 16 | 1475490 | WHI19000175 | Rock | 9.22 | 1.902 | 4.9 | 57.2 | 6.2 | 169 | 0.7 | 54.3 | 12.4 | 716 | 2.76 | 109.7 | 2560.8 | 8.1 | 78 | 1.7 | 0.6 | 36.3 | 127 | 2.44 | 0.04 | 14 | 20 | 0.6 | 876 | 0.037 | <20 | 1.55 | 0.022 | 0.11 | >100.0 | <0.01 | 3.8 | 0.2 | <0.05 | 5 | 1.5 | 1.2
MQ-TR-19-02 | 16 | 18 | 1475491 | WHI19000175 | Rock | 8.75 | 0.116 | 6 | 18.6 | 4.7 | 104 | 0.2 | 57 | 6.1 | 421 | 1.35 | 148 | 78.2 | 5 | 83 | 1.2 | 0.3 | 2.3 | 160 | 1.79 | 0.045 | 11 | 19 | 0.5 | 1172 | 0.05 | <20 | 1.54 | 0.083 | 0.1 | 4.1 | <0.01 | 2.4 | <0.1 | <0.05 | 6 | 1.1 | <0.2
MQ-TR-19-02 | 18 | 20 | 1475492 | WHI19000175 | Rock | 8.62 | 0.201 | 7.4 | 15.6 | 4.7 | 152 | 0.3 | 59.7 | 6.4 | 419 | 1.59 | 161.6 | 194.9 | 5.3 | 73 | 5.8 | 1 | 4.2 | 234 | 1.88 | 0.161 | 13 | 32 | 0.42 | 931 | 0.027 | <20 | 1.19 | 0.046 | 0.16 | 29 | <0.01 | 2.6 | 0.2 | <0.05 | 4 | 0.9 | <0.2
MQ-TR-19-02 | 20 | 22 | 1475493 | WHI19000175 | Rock | 5.71 | 0.102 | 2.6 | 30.9 | 4.5 | 156 | 0.2 | 35.3 | 6.2 | 552 | 1.97 | 74.3 | 66.2 | 6.6 | 55 | 1.8 | 0.9 | 2.2 | 51 | 2.39 | 0.033 | 12 | 10 | 0.68 | 425 | 0.006 | <20 | 0.87 | 0.013 | 0.11 | 1.7 | <0.01 | 1.8 | <0.1 | 0.09 | 3 | 1.2 | <0.2
MQ-TR-19-02 | 22 | 24 | 1475494 | WHI19000175 | Rock | 7.24 | 0.071 | 5.6 | 23.1 | 6.5 | 93 | 0.2 | 37.5 | 5.2 | 302 | 1.63 | 160.3 | 39.6 | 6.2 | 136 | 1.1 | 0.8 | 2.4 | 93 | 4.33 | 0.04 | 15 | 14 | 0.32 | 446 | 0.006 | <20 | 0.76 | 0.019 | 0.19 | 11.1 | <0.01 | 2.2 | 0.1 | 0.07 | 2 | 1.3 | <0.2
MQ-TR-19-02 | 24 | 26 | 1475495 | WHI19000175 | Rock | 6.76 | 4.225 | 1.8 | 107 | 7.6 | 116 | 1 | 28.3 | 9.5 | 612 | 3.73 | 150.9 | 4520.1 | 7.3 | 365 | 1.3 | 0.7 | 61.9 | 48 | 9.86 | 0.033 | 11 | 12 | 0.55 | 235 | 0.023 | <20 | 1.07 | 0.027 | 0.15 | >100.0 | <0.01 | 2.4 | 0.1 | 0.05 | 3 | 3 | 2.6
MQ-TR-19-02 | 26 | 28 | 1475496 | WHI19000175 | Rock | 6.31 | 0.031 | 1.2 | 31.1 | 6.5 | 100 | 0.3 | 27.2 | 8.1 | 260 | 2.35 | 266 | 12.9 | 10.7 | 14 | 0.7 | 0.4 | 1.4 | 13 | 0.26 | 0.023 | 23 | 10 | 0.4 | 193 | 0.004 | <20 | 0.81 | 0.019 | 0.17 | 1.4 | <0.01 | 1.8 | 0.1 | <0.05 | 2 | 1.1 | <0.2
MQ-TR-19-02 | 28 | 30 | 1475497 | WHI19000175 | Rock | 5.03 | 0.15 | 6.5 | 53.8 | 7.3 | 144 | 0.4 | 54.5 | 7.5 | 203 | 2.33 | 587.3 | 71.4 | 7.4 | 27 | 1.6 | 1.4 | 3.8 | 131 | 0.52 | 0.064 | 19 | 18 | 0.29 | 730 | 0.021 | <20 | 1.1 | 0.055 | 0.17 | 2.5 | <0.01 | 2.2 | 0.1 | <0.05 | 4 | 1.2 | 0.3
MQ-TR-19-02 | 30 | 31 | 1475498 | WHI19000175 | Rock | 2.25 | 0.12 | 7.3 | 45.5 | 6.8 | 99 | 0.2 | 51 | 6.3 | 126 | 1.87 | 240.2 | 97.9 | 4.5 | 17 | 0.8 | 0.5 | 8.7 | 236 | 0.25 | 0.083 | 15 | 31 | 0.27 | 1226 | 0.056 | <20 | 0.87 | 0.01 | 0.37 | 3.9 | 0.01 | 2.7 | 0.4 | <0.05 | 3 | 1.4 | 0.3