## Sheet1
Azmuth: |  |  | Datum: |  | Easting:
Dip angle: |  |  | NTS: |  | Northing:
Length: |  |  | Zone:
Elevation: |  |  | Hole #: | 19-CP-01
Logged By: Chris Arsenault
From | To | Description | [5 empty] | Sampling |  |  |  | Au-ICP21 | ME-ICP41 | ME-ICP41 | ME-ICP41 | ME-ICP41 | ME-ICP41 | ME-ICP41 | ME-ICP41 | ME-ICP41 | ME-ICP41 | ME-ICP41 | ME-ICP41 | ME-ICP41 | ME-ICP41 | ME-ICP41 | ME-ICP41 | ME-ICP41 | ME-ICP41 | ME-ICP41 | ME-ICP41 | ME-ICP41 | ME-ICP41 | ME-ICP41 | ME-ICP41 | ME-ICP41 | ME-ICP41 | ME-ICP41 | ME-ICP41 | ME-ICP41 | ME-ICP41 | ME-ICP41 | ME-ICP41 | ME-ICP41 | ME-ICP41 | ME-ICP41 | ME-ICP41 | Cu-OG46 | Mo-OG46
Feet |  | Lithology |  |  | Alteration | Mineralization | Mineralization | From | To | Interval | Sample ID | Au | Ag | Al | As | B | Ba | Be | Bi | Ca | Cd | Co | Cr | Cu | Fe | Ga | Hg | K | La | Mg | Mn | Mo | Na | Ni | P | Pb | S | Sb | Sc | Sr | Th | Ti | Tl | U | V | W | Zn | Cu | Mo
[12 empty] | ppm | ppm | % | ppm | ppm | ppm | ppm | ppm | % | ppm | ppm | ppm | ppm | % | ppm | ppm | % | ppm | % | ppm | ppm | % | ppm | ppm | ppm | % | ppm | ppm | ppm | ppm | % | ppm | ppm | ppm | ppm | ppm | % | %
7 | 23 | Till - Sand dominant with rounded clasts.
23 | 212 | Amphibole Granodiorite - Amphibole (mostly actinolite) rich with qrtz-carbonate fracture filling and stringers. Moderately fractured up to 75'. Magnetite is sparce throughout until 108'. 110.6'-130' with shearing and fracture filled mineralization of chalcopyrite, bornite, magnetite,and hematite staining on margins. Fractures are dominantly along core axis and approximately 45 degrees to core axis. 117.10' to 118.4' with massive chalcopyrite chalcocite and bornite partly replacing amphiboles in diorite matrix within mineralized shear zone. Mineraliization is patchy in close proximity to skarn contact (Cpy,Py,Moly, Mt). Mineralized areas exhibit weak foliation with sulfides following foliation and hematite usually present from magnetite weathering on fractures. Matrix exhibits patchy, light pink k-spar alteration and carbonate is along fractures. Magnetite patchy and in association with serpentine and actinolite. Amphiboles largely replaced in final 3-4' of lithology with sulfides & increased silicification. Weak to moderate foliation in proximity to skarn contact. Garnet alteration sharp @ 212'. |  |  | carbonate, silica, k-spar, clay, hematite,serpentine | chalcopyrite, bornite, chalcocite magnetite, pyrite, hematite, malachite
[7 empty] | trace Mt | 107.6 | 110.6 | 3 | X982701 | <0.005 | <0.2 | 0.9 | 2 | <10 | 100 | <0.5 | <2 | 0.82 | <0.5 | 7 | 35 | 54 | 2.06 | <10 | <1 | 0.13 | 10 | 0.64 | 197 | 1 | 0.1 | 17 | 1070 | <2 | 0.02 | <2 | 1 | 62 | <20 | 0.16 | <10 | <10 | 72 | <10 | 25
[7 empty] | 3% Cpy, tr bornite, 1% Py, tr Mt; low angled shearing, fract fill | 110.6 | 113 | 2.4 | X982702 | 0.01 | 2 | 1.41 | 2 | <10 | 100 | <0.5 | 3 | 0.81 | <0.5 | 21 | 35 | 6940 | 3.4 | 10 | 1 | 0.13 | 10 | 0.91 | 179 | 210 | 0.09 | 28 | 1120 | <2 | 0.61 | <2 | 2 | 176 | <20 | 0.17 | <10 | <10 | 82 | <10 | 46
[7 empty] | 5% Cpy dissem + fract fill, tr Bornite, Py | 113 | 116 | 3 | X982703 | 0.012 | 1.7 | 1.25 | 2 | <10 | 70 | <0.5 | 5 | 0.72 | <0.5 | 14 | 30 | 7710 | 2.22 | <10 | <1 | 0.09 | 10 | 0.86 | 140 | 41 | 0.09 | 33 | 1100 | <2 | 0.64 | <2 | 2 | 164 | <20 | 0.16 | <10 | <10 | 58 | <10 | 30
[7 empty] | 10% Cpy, 5% Bornite, tr chalcocite, Mt, hematite | 116 | 118 | 2 | X982704 | 0.038 | 8.9 | 1.46 | <2 | <10 | 40 | <0.5 | 9 | 0.72 | 0.6 | 38 | 31 | >10000 | 5.63 | <10 | <1 | 0.09 | 10 | 0.94 | 121 | 41 | 0.06 | 61 | 1390 | 2 | 3.57 | <2 | 3 | 124 | <20 | 0.13 | <10 | <10 | 53 | <10 | 82 | 5.32
[7 empty] | Massive Cpy10%, 2% chalcocite, 1% bornite, tr Mt, hematite | 118 | 120 | 2 | X982705 | 0.017 | 3.8 | 1.24 | <2 | <10 | 30 | <0.5 | 13 | 0.58 | <0.5 | 21 | 34 | >10000 | 2.82 | <10 | <1 | 0.08 | 10 | 0.93 | 123 | 38 | 0.07 | 33 | 1100 | 2 | 1.35 | <2 | 2 | 74 | <20 | 0.13 | <10 | <10 | 55 | <10 | 49 | 1.945
[7 empty] | tr Cpy, Py, malachite | 120 | 122 | 2 | X982706 | <0.005 | 0.3 | 1.38 | <2 | <10 | 80 | <0.5 | <2 | 0.9 | <0.5 | 9 | 50 | 1240 | 1.97 | <10 | <1 | 0.12 | 10 | 0.97 | 222 | 6 | 0.09 | 26 | 1160 | <2 | 0.07 | <2 | 3 | 178 | <20 | 0.17 | <10 | <10 | 67 | <10 | 28
[7 empty] | tr Cpy, Py, malachite, Mt | 122 | 125 | 3 | X982707 | 0.008 | 0.3 | 1.6 | <2 | <10 | 70 | <0.5 | <2 | 1.77 | <0.5 | 9 | 34 | 966 | 2.11 | <10 | <1 | 0.1 | 10 | 1.09 | 288 | 442 | 0.09 | 22 | 1140 | <2 | 0.04 | <2 | 3 | 143 | <20 | 0.15 | <10 | <10 | 62 | <10 | 30
[7 empty] | Tr Cpy fracture filled in 8" section with carbonate alt. | 125 | 128 | 3 | X982708 | 0.006 | 0.5 | 1.38 | <2 | <10 | 60 | <0.5 | <2 | 1.25 | <0.5 | 11 | 33 | 1060 | 2.01 | <10 | <1 | 0.1 | 10 | 0.89 | 227 | 128 | 0.09 | 21 | 1110 | <2 | 0.19 | <2 | 2 | 271 | <20 | 0.16 | <10 | <10 | 56 | <10 | 28
[7 empty] | 3% Cpy, 1% Py, malachite | 128 | 131 | 3 | X982709 | 0.013 | 1.5 | 1.34 | <2 | <10 | 80 | <0.5 | 3 | 0.88 | <0.5 | 14 | 36 | 4600 | 2.32 | <10 | <1 | 0.11 | 10 | 0.89 | 199 | 8 | 0.09 | 28 | 1090 | <2 | 0.51 | <2 | 2 | 262 | <20 | 0.17 | <10 | <10 | 61 | <10 | 32
[7 empty] | tr Cpy, mal, Py | 131 | 134 | 3 | X982710 | <0.005 | 0.2 | 1.26 | <2 | <10 | 60 | <0.5 | <2 | 1.32 | <0.5 | 10 | 45 | 252 | 2.27 | <10 | <1 | 0.08 | 10 | 0.92 | 254 | 6 | 0.09 | 23 | 1250 | <2 | 0.04 | <2 | 2 | 168 | <20 | 0.14 | <10 | <10 | 65 | <10 | 28
[7 empty] | tr Cpy, Py in stringer | 134 | 137 | 3 | X982711 | <0.005 | <0.2 | 0.86 | <2 | <10 | 110 | <0.5 | <2 | 0.87 | <0.5 | 8 | 43 | 129 | 1.97 | <10 | <1 | 0.14 | 10 | 0.66 | 190 | 6 | 0.1 | 19 | 1260 | <2 | 0.05 | <2 | 1 | 67 | <20 | 0.15 | <10 | <10 | 73 | <10 | 25
[7 empty] | 2% Py, tr Cpy | 137 | 140 | 3 | X982712 | <0.005 | 0.4 | 1.5 | <2 | <10 | 50 | <0.5 | <2 | 1.44 | <0.5 | 21 | 40 | 887 | 2.92 | <10 | <1 | 0.1 | 10 | 1.18 | 242 | 9 | 0.08 | 28 | 1130 | <2 | 0.89 | <2 | 3 | 241 | <20 | 0.16 | <10 | <10 | 66 | <10 | 29
[7 empty] | 2% Mt, stringer with pidote, hem, kspar | 140 | 143 | 3 | X982713 | <0.005 | <0.2 | 1.34 | 2 | <10 | 70 | <0.5 | <2 | 1.54 | <0.5 | 10 | 41 | 38 | 2.5 | 10 | <1 | 0.11 | 10 | 1.1 | 290 | 3 | 0.09 | 22 | 1200 | <2 | 0.02 | <2 | 3 | 100 | <20 | 0.17 | <10 | <10 | 78 | <10 | 31
[7 empty] | tr Py, pervasive actinolite, 1% moly | 143 | 146 | 3 | X982714 | <0.005 | 0.3 | 1.68 | <2 | <10 | 60 | <0.5 | <2 | 2.06 | <0.5 | 13 | 36 | 79 | 2.82 | 10 | <1 | 0.1 | 10 | 1.45 | 377 | 7 | 0.09 | 28 | 1100 | <2 | 0.11 | <2 | 6 | 132 | <20 | 0.16 | <10 | <10 | 86 | <10 | 37
[7 empty] | 5% Mt, pervasive actinolite | 146 | 149 | 3 | X982715 | <0.005 | <0.2 | 1.21 | <2 | <10 | 200 | <0.5 | <2 | 0.95 | <0.5 | 11 | 56 | 63 | 2.44 | <10 | <1 | 0.38 | 10 | 0.97 | 253 | 3 | 0.1 | 26 | 1200 | <2 | 0.05 | <2 | 2 | 108 | <20 | 0.2 | <10 | <10 | 77 | <10 | 31
[7 empty] | 3% Mt, 1% Py, pervasive actinolite | 149 | 152 | 3 | X982716 | <0.005 | 0.2 | 1.08 | <2 | <10 | 200 | <0.5 | <2 | 0.97 | <0.5 | 12 | 115 | 76 | 2.15 | <10 | <1 | 0.38 | 10 | 1.07 | 220 | 4 | 0.09 | 47 | 1570 | <2 | 0.09 | <2 | 2 | 138 | <20 | 0.18 | <10 | <10 | 63 | <10 | 28
[7 empty] | 2% Mt, 1% Py, patchy actinolite, tr k-spar | 152 | 155 | 3 | X982717 | <0.005 | <0.2 | 0.97 | <2 | <10 | 180 | <0.5 | <2 | 0.76 | <0.5 | 8 | 40 | 14 | 1.87 | <10 | <1 | 0.31 | 10 | 0.81 | 208 | 1 | 0.1 | 20 | 970 | <2 | 0.01 | <2 | 2 | 66 | <20 | 0.2 | <10 | <10 | 58 | <10 | 25
[7 empty] | actinolite pervasive | 155 | 158 | 3 | X982718 | <0.005 | <0.2 | 1.42 | <2 | <10 | 120 | <0.5 | <2 | 1.25 | <0.5 | 15 | 138 | 101 | 1.98 | 10 | <1 | 0.25 | 10 | 1.56 | 276 | 4 | 0.09 | 71 | 1080 | <2 | 0.06 | <2 | 3 | 83 | <20 | 0.21 | <10 | <10 | 60 | <10 | 28
[7 empty] | Decrease in amphibole, increse Crb. Tr Cpy, Py, Mt. Crb vein with Chl. Scattered light orange weathering mineral/alteration. | 158 | 161 | 3 | X982719 | <0.005 | 0.2 | 2.08 | <2 | <10 | 90 | <0.5 | <2 | 3.75 | <0.5 | 17 | 162 | 228 | 3.02 | 10 | <1 | 0.15 | 10 | 2.47 | 594 | 8 | 0.06 | 77 | 1120 | <2 | 0.05 | <2 | 7 | 180 | <20 | 0.12 | <10 | <10 | 78 | <10 | 49
[7 empty] | Tr Py, Mt, Crb | 161 | 164 | 3 | X982720 | <0.005 | 0.2 | 1.2 | <2 | <10 | 40 | <0.5 | <2 | 1.64 | <0.5 | 9 | 36 | 44 | 2.32 | 10 | <1 | 0.07 | 10 | 1 | 319 | 1 | 0.08 | 23 | 1180 | <2 | 0.01 | <2 | 2 | 84 | <20 | 0.11 | <10 | <10 | 62 | <10 | 32
[7 empty] | Tr Mt, Py, Crb | 164 | 167 | 3 | X982721 | <0.005 | 0.2 | 1.16 | <2 | <10 | 60 | <0.5 | <2 | 1.14 | <0.5 | 9 | 64 | 265 | 1.77 | <10 | <1 | 0.1 | 10 | 0.86 | 208 | <1 | 0.09 | 26 | 1140 | <2 | 0.01 | <2 | 2 | 96 | <20 | 0.15 | <10 | <10 | 54 | <10 | 22
[7 empty] | QV with Cpy, Mt. tr Epidote | 167 | 168.9 | 1.9 | X982722 | <0.005 | 0.5 | 0.84 | <2 | <10 | 80 | <0.5 | <2 | 0.64 | <0.5 | 7 | 30 | 1040 | 1.78 | <10 | <1 | 0.13 | 10 | 0.64 | 176 | 29 | 0.09 | 17 | 910 | <2 | 0.11 | <2 | 1 | 52 | <20 | 0.15 | <10 | <10 | 50 | <10 | 19
[7 empty] | 2% Mt, tr Cpy, Py | 168.9 | 171 | 2.1 | X982723 | 0.01 | 0.9 | 0.87 | 2 | <10 | 70 | <0.5 | <2 | 0.68 | <0.5 | 8 | 31 | 856 | 1.9 | <10 | <1 | 0.11 | 10 | 0.69 | 194 | 7 | 0.09 | 18 | 1150 | <2 | 0.06 | <2 | 1 | 54 | <20 | 0.16 | <10 | <10 | 54 | <10 | 22
[7 empty] | 1% Cpy, tr Bornite, 1% Py, 1% Mt; fracture filled + disseminated. Crb + Ep | 171 | 174 | 3 | X982724 | 0.005 | 0.6 | 1.28 | <2 | <10 | 110 | <0.5 | 2 | 0.81 | <0.5 | 8 | 37 | 4430 | 1.93 | 10 | <1 | 0.17 | 10 | 0.94 | 183 | 16 | 0.09 | 18 | 1240 | <2 | 0.34 | <2 | 2 | 206 | <20 | 0.19 | <10 | <10 | 73 | <10 | 22
|  | BLANK | [7 empty] | 0 | X982725 | <0.005 | <0.2 | 0.03 | <2 | <10 | 10 | <0.5 | <2 | >25.0 | <0.5 | <1 | <1 | 14 | 0.08 | <10 | <1 | 0.01 | <10 | 0.44 | 62 | <1 | 0.01 | 8 | 60 | <2 | 0.01 | <2 | <1 | 89 | <20 | <0.01 | <10 | <10 | 1 | <10 | 2
[7 empty] | 3% Cpy, 1% Bornite, 1% Py, tr Mt; 1" wide foliated/fracture infilling; increase in silica and carbonate, amphibole grain size decrease. | 174 | 177 | 3 | X982726 | 0.113 | 9.5 | 1.05 | <2 | <10 | 50 | <0.5 | 13 | 0.88 | <0.5 | 7 | 19 | >10000 | 1.29 | <10 | <1 | 0.08 | 10 | 0.51 | 105 | 16 | 0.08 | 18 | 1140 | 2 | 0.76 | <2 | 1 | 375 | <20 | 0.12 | <10 | <10 | 48 | <10 | 14 | 1.465
[7 empty] | 1% Cpy fracture filled, Mt 2% in foliated bands | 177 | 180 | 3 | X982727 | <0.005 | 0.5 | 0.8 | <2 | <10 | 90 | <0.5 | <2 | 0.8 | <0.5 | 7 | 41 | 636 | 1.83 | <10 | <1 | 0.13 | 10 | 0.63 | 173 | 5 | 0.1 | 17 | 1270 | <2 | 0.06 | <2 | 2 | 69 | <20 | 0.16 | <10 | <10 | 65 | <10 | 19
[7 empty] | 1% Mt, tr moly, fracture filled | 180 | 183 | 3 | X982728 | <0.005 | 0.6 | 0.81 | <2 | <10 | 70 | <0.5 | <2 | 0.83 | <0.5 | 9 | 43 | 787 | 2.05 | <10 | <1 | 0.11 | 10 | 0.62 | 159 | 9 | 0.09 | 17 | 1260 | <2 | 0.12 | <2 | 2 | 67 | <20 | 0.16 | <10 | <10 | 87 | <10 | 19
[7 empty] | 2% Cpy fracture filled and along foliation, 7% moly diss; tr Mt | 183 | 186 | 3 | X982729 | 0.059 | 5.6 | 0.96 | <2 | <10 | 80 | <0.5 | 12 | 0.78 | <0.5 | 9 | 33 | 8380 | 1.58 | <10 | <1 | 0.08 | 10 | 0.63 | 132 | 43 | 0.08 | 25 | 1230 | 8 | 0.45 | <2 | 1 | 157 | <20 | 0.15 | <10 | <10 | 62 | <10 | 20
[7 empty] | 5% moly diss along fractures | 186 | 189 | 3 | X982730 | 0.008 | 1.4 | 0.97 | <2 | <10 | 90 | <0.5 | 4 | 0.85 | <0.5 | 10 | 50 | 4280 | 1.63 | <10 | 1 | 0.12 | 10 | 0.68 | 131 | 31 | 0.08 | 20 | 1000 | <2 | 0.38 | <2 | 2 | 111 | <20 | 0.15 | <10 | <10 | 67 | <10 | 16
[7 empty] | 1 Mt, tr Py | 189 | 192 | 3 | X982731 | <0.005 | 0.2 | 0.81 | <2 | <10 | 80 | <0.5 | <2 | 1.04 | <0.5 | 8 | 70 | 692 | 1.78 | <10 | <1 | 0.13 | 10 | 0.68 | 152 | 27 | 0.1 | 15 | 1160 | <2 | 0.07 | <2 | 3 | 44 | <20 | 0.16 | <10 | <10 | 79 | <10 | 17
[7 empty] | 1' Mt blebs, tr Py, Cpy, Mt | 192 | 195 | 3 | X982732 | <0.005 | 0.7 | 0.62 | <2 | <10 | 60 | <0.5 | <2 | 0.7 | <0.5 | 5 | 31 | 1290 | 1.42 | <10 | <1 | 0.08 | 10 | 0.43 | 109 | 10 | 0.09 | 12 | 1120 | <2 | 0.08 | <2 | 1 | 43 | <20 | 0.13 | <10 | <10 | 59 | <10 | 11
[7 empty] | 2% Cpy, 3% Moly, tr Mt blebs; wekly foliated | 195 | 198 | 3 | X982733 | 0.034 | 3.2 | 0.9 | <2 | <10 | 40 | <0.5 | 26 | 1.28 | <0.5 | 10 | 36 | 5840 | 1.67 | <10 | <1 | 0.06 | 10 | 0.6 | 130 | 404 | 0.07 | 25 | 1340 | 3 | 0.66 | <2 | 2 | 131 | <20 | 0.16 | <10 | <10 | 60 | <10 | 14
[7 empty] | 1.5" Qtz-Crb Vein with tr Cpy blebs, 1% Mt, weakly foliated | 198 | 201 | 3 | X982734 | <0.005 | 0.9 | 1.4 | <2 | <10 | 70 | <0.5 | <2 | 2.23 | <0.5 | 10 | 26 | 3220 | 1.8 | <10 | 1 | 0.08 | 10 | 0.99 | 243 | 26 | 0.09 | 20 | 1190 | <2 | 0.34 | <2 | 3 | 388 | <20 | 0.14 | <10 | <10 | 74 | <10 | 21
[7 empty] | 3% Mt diss. Moderately foliated | 201 | 204 | 3 | X982735 | <0.005 | 0.3 | 0.84 | <2 | <10 | 40 | <0.5 | <2 | 0.94 | <0.5 | 7 | 35 | 734 | 1.31 | <10 | <1 | 0.07 | 10 | 0.5 | 146 | 50 | 0.1 | 17 | 1210 | <2 | 0.17 | <2 | 1 | 190 | <20 | 0.13 | <10 | <10 | 45 | 10 | 16
[7 empty] | moderate foliation of qtz+crb; tr Chl | 204 | 207 | 3 | X982736 | <0.005 | 0.4 | 0.88 | <2 | <10 | 40 | <0.5 | <2 | 1.19 | <0.5 | 7 | 36 | 1175 | 1.49 | <10 | <1 | 0.06 | 10 | 0.69 | 191 | 51 | 0.08 | 18 | 1070 | <2 | 0.2 | <2 | 1 | 66 | <20 | 0.12 | <10 | <10 | 41 | <10 | 22
[7 empty] | 3% Cpy, 7% Moly, 3% Py; Qtz-crb veining, trace malachite; amphiboles replaced by sulfides | 207 | 210 | 3 | X982737 | 0.036 | 3.6 | 1.19 | <2 | <10 | 60 | <0.5 | 18 | 2.85 | <0.5 | 5 | 24 | 6680 | 1.14 | <10 | <1 | 0.08 | 10 | 0.74 | 216 | 417 | 0.08 | 23 | 1130 | 5 | 0.51 | <2 | 1 | 196 | <20 | 0.08 | <10 | <10 | 23 | <10 | 18
[7 empty] | 1% Cpy, 5% Py, 3% Moly; qtz-crb | 210 | 212 | 2 | X982738 | <0.005 | 0.7 | 1.87 | 4 | <10 | 40 | <0.5 | 3 | 2.55 | <0.5 | 6 | 11 | 1950 | 0.68 | <10 | <1 | 0.05 | 10 | 0.29 | 134 | 104 | 0.18 | 14 | 1260 | <2 | 0.43 | <2 | 1 | 397 | <20 | 0.12 | <10 | <10 | 16 | <10 | 13
212 | 266.3 | Garnet Diopside Skarn - Light brownish pink matrix with light green, intermittent and pervasive diopside. Patchy thulite alteration and fine fine grained hematized and garnet altered stringeres and fractures with trace blebs of chalcopyrite, pyrite, and molybdenite associated with carbonate. @247' bornite+chalcopyrite+moly in silicified stringer. Trace amounts of olivine and chlorite alteration. From 258' to contact with calc-silicate skarn @ 266.3' shows an increase in chloritic alteration with garnet and trace amounts of thulite and diopside with trace chalcopyrite and 1% moly in fractures. Contact with calc-silicate skarn has sharp, massive and well foliated chalcopyrite and pyrite. |  |  | Garnet, diopside, olivine, carbonate,thulite, chlorite and epidote near calc silicate contact, | chalcopyrite, pyrite, molybdenite, bornite, hematite, magnetite,
[7 empty] | tr Cpy, Py with diopside | 212 | 215 | 3 | X982739 | <0.005 | 0.9 | 2.83 | 4 | <10 | 80 | <0.5 | 5 | 6.14 | <0.5 | 2 | 15 | 1835 | 2.13 | 10 | <1 | 0.03 | 10 | 0.17 | 773 | 233 | 0.12 | 5 | 1020 | <2 | 0.21 | <2 | 2 | 206 | <20 | 0.1 | <10 | <10 | 48 | 10 | 16
[7 empty] | tr Py, thulite, diopside | 215 | 218 | 3 | X982740 | <0.005 | 0.7 | 1.86 | 5 | <10 | 10 | <0.5 | <2 | 5.26 | <0.5 | 4 | 12 | 1205 | 1.76 | <10 | <1 | 0.02 | 10 | 0.17 | 683 | 79 | 0.06 | 5 | 1000 | <2 | 0.18 | <2 | 2 | 70 | <20 | 0.1 | <10 | <10 | 39 | <10 | 19
[7 empty] | tr Py; Qtz-Crb with Chl, thulite, diopside | 218 | 221 | 3 | X982741 | <0.005 | 0.2 | 1.47 | 3 | <10 | 10 | <0.5 | <2 | 5.97 | <0.5 | 3 | 9 | 218 | 1.16 | <10 | <1 | 0.03 | 10 | 0.2 | 698 | 38 | 0.02 | 3 | 890 | <2 | 0.09 | <2 | 1 | 92 | <20 | 0.07 | <10 | <10 | 21 | <10 | 18
[7 empty] | 1% Cpy, 2% Py, thulite, diopside | 221 | 224 | 3 | X982742 | <0.005 | 0.2 | 1.44 | 3 | <10 | <10 | <0.5 | <2 | 5.01 | <0.5 | 2 | 9 | 551 | 1.3 | <10 | 1 | 0.01 | 10 | 0.08 | 679 | 48 | 0.02 | 2 | 1000 | <2 | 0.14 | <2 | 1 | 28 | <20 | 0.1 | <10 | <10 | 20 | <10 | 12
[7 empty] | 2% Cpy blebs in matrix,2% moly, thulite, diopside | 224 | 227 | 3 | X982743 | <0.005 | 0.8 | 1.49 | 5 | <10 | <10 | <0.5 | <2 | 5.28 | <0.5 | 3 | 14 | 1660 | 1.99 | <10 | <1 | 0.01 | 10 | 0.09 | 783 | 258 | 0.03 | 3 | 930 | <2 | 0.31 | 2 | 2 | 42 | <20 | 0.09 | <10 | <10 | 26 | <10 | 16
[7 empty] | tr Cpy, Py; diopside rich | 227 | 230 | 3 | X982744 | <0.005 | 0.8 | 1.02 | 4 | <10 | <10 | <0.5 | <2 | 4.22 | <0.5 | 4 | 66 | 1580 | 1.61 | <10 | <1 | 0.01 | 10 | 0.13 | 578 | 188 | 0.02 | 6 | 1000 | <2 | 0.35 | 2 | 5 | 57 | <20 | 0.12 | <10 | <10 | 21 | <10 | 19
[7 empty] | garnet, olivine, diopside | 230 | 233 | 3 | X982745 | 0.005 | 0.6 | 1.12 | 4 | <10 | <10 | <0.5 | <2 | 5.23 | <0.5 | 5 | 103 | 1305 | 2.55 | <10 | <1 | 0.02 | 10 | 0.15 | 748 | 130 | 0.03 | 4 | 960 | <2 | 0.28 | <2 | 8 | 97 | <20 | 0.14 | <10 | <10 | 28 | <10 | 17
[7 empty] | tr Cpy, Py; decrease in diopside, increase in garnet | 233 | 236 | 3 | X982746
[7 empty] | tr moly, Py; garnet pervasive | 236 | 239 | 3 | X982747
[7 empty] | Moly, mal; carbonate and garnet alt. | 239 | 242 | 3 | X982748
[7 empty] | tr Cpy, mal; epidote, qtz-crb fracture filling. | 242 | 245 | 3 | X982749
|  | BLANK | [8 empty] | X982750
[7 empty] | tr Cpy, Moly, Py; Ep, garnet | 245 | 248 | 3 | X982751
[7 empty] | tr Bornite, 1% Cpy, Moly, Py; diopside decrese, garnet increase | 248 | 251 | 3 | X982752
[7 empty] | Increase in diopside | 251 | 254 | 3 | X982753
[7 empty] | olivine, diopside | 254 | 257 | 3 | X982754
[7 empty] | Pervasive thulite and silica; tr Moly, fracture filled | 257 | 260 | 3 | X982755
[7 empty] | Increase in chlorite and silica, 2% moly | 260 | 263 | 3 | X982756
[7 empty] | garnet and chlorite , 1% moly, tr Py, tr epidote | 263 | 266.3 | 3.3 | X982757
266.3 | 289.6 | Calc Silicate Skarn -- Cream white to greyish white calc- silicate skarn with abundant calcite and carbonate with the texture showing moderately weathered chalky appearance, inch scale calcite fragments, and occasional vuggy calcite cavities. Contact @ 266.3' showing massive chalcopyrite with a sharp increase in pervasive carbonate and magnetite.@272 well formed massive serpentine is associated with massive chalcopyrite. Mineralization is moderately foliated and chalcopyrite makes up 25% of material up to 268.6' with pyrite content around 5% and disseminated. Mineralization is largely disseminated throughout lithology with foliation strongest at top of unit. Chalcopyrite varies from massive fragments to fine grained massive dissemination. Core is lightly fractured due to weathering. Garnet and thulite alteration found in trace , patchy amounts as matrix displays distinct limestone to dolomite protolith. Slickenlines on fractures around 284'. Contact @ 289.6' shows minor brecciation |  |  | carbonate, calcite, minor garnet and thulite, clay, trace hematite, trace chlorite.trace serpentine | chalcopyrite - massive and disseminated, in association with pyrite. Magnetite patchy.
[7 empty] | 25% Cpy, 5% Mt, foliated approximately @75°,massive mineralization | 266.3 | 268 | 1.7 | X982758
[7 empty] | 10% Cpy massive, vuggy calcite, patch of thuite and garnet with no associated min. | 268 | 271 | 3 | X982759
[7 empty] | 20% Cpy massive, 2% Py, well formed whitish green serpentine. | 271 | 274 | 3 | X982760
[7 empty] | 25% Cpy massive and along foliation ; foliation low angled to core axis, 5% Py, trace chlorite | 274 | 277 | 3 | X982761
[7 empty] | 15% Cpy massive and disseminated in large blebs | 277 | 280 | 3 | X982762
[7 empty] | 7% Cpy, 5% Py, patchy garnet | 280 | 283 | 3 | X982763
[7 empty] | 5% Cpy, 5% Py, partly crumbled, slicklines on chlorite fracture | 283 | 285 | 2 | X982764
[7 empty] | 20% Cpy with 2% Mt, Large disseminated blebs, 5% Py; weathered matrix | 285 | 288 | 3 | X982765
[7 empty] | 5% diss. Cpy, 1% Mt, minor brecciation, Garnet, hematite, chl, carbonate alt. | 288 | 289.6 | 1.6 | X982766
289.6 | 292.4 | Intermediate Dyke - dark olive green with porphyritic texture; fine grained. Sharp contacts, no mineralization |  |  | qtz-crb | no mineralization
[8 empty] | 289.6 | 292.4 | 2.8 | X982767
292.4 | 296.6 | Skarn - Diopside and magnetite rich with trace amounts of chalcopyrite. Lense of intermediate dyke for 8". Magnetite massive and disseminated in association with Cpy. Sharp contacts |  |  | diopside, silica | magnetite, chalcopyrite
[7 empty] | 5% Mt, 1% Cpy | 292.4 | 294.8 | 2.4 | X982768
[7 empty] | 10% Mt, 2% Cpy | 294.8 | 296.6 | 1.8 | X982769
296.6 | 299.7 | Intermediate Dyke - dark olive green with porphyritic texture; fine grained. Sharp contacts, no mineralization |  |  | qtz-crb | no mineralization
[8 empty] | 296.6 | 299.7 | 3.1 | X982770
299.7 | 313.5 | Serpentine & Magnetite Skarn- Pervasive serpentine and magnetite skarn with garnet and lesser amounts chlorite and carbonate alteration. Slickenlines on fractures along serpentine. Massive and pervasive very fine grained magnetite mineralization associated with very fine grained chalcopyrite. Carbonate infilling hydrofractures. Chalcopyrite occurs as very fine grained and intergrown with magnetite but also found alone in coarse blebs in matrix to a lesser amount. |  |  | serpentine, garnet, carbonate,chlorite | Magnetite, chalcopyrite, galena, covellite
[7 empty] | 25% Mt, 5% Cpy | 299.7 | 301.1 | 1.4 | X982771
[7 empty] | 3% Cpy in scattered blebs, trace galena in large bleb; Chl, garnet, crb infill, slickenlines on fractures | 301.1 | 304 | 2.9 | X982772
[7 empty] | tr Cpy, 2% Mt; hydrofracturing; serpentine, chl, qtz-crb vein | 304 | 306 | 2 | X982773
[7 empty] | 25% Mt, 10% Cpy in associated together, massive & dissem; Serpentine, garnet, Chl | 306 | 309 | 3 | X982774
|  | BLANK | [7 empty] | 0 | X982775
[7 empty] | 15% Cpy, trace covellite | 309 | 311 | 2 | X982776
[7 empty] | 10% Cpy, 20% Mt Disseminated and massive. Cpy very fine grained with Mt and also coasr scattered blebs. Serpentine, garnet, tr Chl | 311 | 313.5 | 2.5 | X982777
313.5 | 330 | Garnet & Diopside Skarn- Garnet and diopside rich with lesser amounts chlorite, epidote, and fracture filling carbonate. Marked by decrease in massive magnetite and serpentine and mineralogical change with increase in diopside. Chalcopyrite and molybdenite occur as fine grained to coarse blebs in matrix and fractures. |  |  | garnet, diopside, carbonate, chlorite, epidote | chalcopyrite, molybdenite, chlorite, epidote
[7 empty] | 3% Cpy coarse blebs and disseminated; serpentine | 313.5 | 316 | 2.5 | X982778
[7 empty] | Tr Cpy in coarse blebs, tr Py | 316 | 318 | 2 | X982779
[7 empty] | 1% Moly, tr Cpy | 318 | 321 | 3 | X982780
[7 empty] | tr Cpy, moly; Epidote alt | 321 | 324 | 3 | X982781
[7 empty] | 15% Moly, tr Cpy; Garn, Ep, Diop alteration | 324 | 327 | 3 | X982782
[7 empty] | 10% Cpy with very fine grained granular texture and disseminated; 1% moly, 2% Py; Increase in Epidote alteration | 327 | 330 | 3 | X982783
330 | 342.5 | Carbonate altered Skarn- Pervasive carbonate alteration. Massive sulfides associated with magnetite and epidote. Massive sulfide replacement. Increased silicification @360'. |  |  | carbonate, epidote, silica, trace chlorite, | chalcopyrite, molybdinte, pyrite, magnetite
[7 empty] | 2% Cpy with Ep, 6" intermediate dyke lense | 330 | 333 | 3 | X982784
[7 empty] | 7% Cpy, 10% Mt,10% Py. Epidote associated with Cpy and Mt. | 333 | 335 | 2 | X982785
[7 empty] | 10% Cpy, 35% Py, 5% Mt | 335 | 337 | 2 | X982786
[7 empty] | 20% Cpy, 30% Py, 10% Mt; tr Chl; massive sulfide replacement | 337 | 338.9 | 1.9 | X982787
[7 empty] | 5% Py, marble texture | 338.9 | 340.6 | 1.7 | X982788
[7 empty] | 2% Cpy,30% Py; silicified with light green matrix | 340.6 | 342.5 | 1.9 | X982789
342.5 | 350 | Intermediate Dyke- Intermediate dyke with small lense of faintly granitic texture. Fractured rubble, some clay alteration and mineralizatiojn. |  |  |  | chalcopyrite, magnetite
[7 empty] | 1% Cpy, 5%Mt | 342.5 | 345 | 2.5 | X982790
[7 empty] | 1% Cpy, 2% Py; mix of intermediate dyke and granitic texture | 345 | 348 | 3 | X982791
[7 empty] | 1% Cpy, 2% Py; Faint granitic texture, fractured, carbonate and clay alteration | 348 | 350 | 2 | X982792
350 | 352 | Garnet altered Skarn- Pervasive garnet alteration with lesser amounts of diopside; thulite and silica alteration. Carbonate only found within fractures with stringers of bornite. Bornite also in scattrered blebs within matrix. 358' to 362' shows bornite mineralization associated with silicification but no carbonate. |  |  | garnet, thulite, diopside, silica, carbonate | bornite, pyrite, molybdenite
[7 empty] | trace bornite | 350 | 352 | 2 | X982793
[7 empty] | trace bornite, Py scattered very fine grained | 352 | 355 | 3 | X982794
[7 empty] | 1% bornite, moly; scattered, very fine grained and semi massive. Thulite, siliceous | 355 | 358.5 | 3.5 | X982795
[7 empty] | 1% bornite, moly; scattered, very fine grained and semi massive. hydrofracturing, siliceous | 358.5 | 360 | 1.5 | X982796
[7 empty] | 3% bornite very fine grained and patchy, 1% moly; thulite, hydrofracturing, sil | 360 | 362 | 2 | X982797
[7 empty] | tr bornite in vfg wispy stringers; garnet with patchy diopside | 362 | 365 | 3 | X982798
[7 empty] | tr bornite, moly in stringers with epidote | 365 | 368 | 3 | X982799
|  | BLANK | [8 empty] | X982800
[8 empty] | 368 | 370 | 2 | X982801
[7 empty] | tr Cpy, moly; sharp contact with dyke | 370 | 372 | 2 | X982802
372 | 378 | Intermediate Dyke- Dark olive green with carbonate stringers. Fractured, clay alteration |  |  | carbonate | none
[8 empty] | 372 | 375 | 3 | X982803
[8 empty] | 375 | 378 | 3 | X982804
378 | 417.3 | Garnet Skarn- Garnet alteration with lesser diopside; minor amounts of patchy epidote and an increase in carbonate. Bornite found as massive replacement zones and disseminated in association with carbonate and epidote alteration. Some fracture fillling mineralization. Molybdenite found with copper mineralization. Massive bornite b/w386'-388.6' with 4" missive bornite replacement. Mineralization correlated with carbonate and epidote alteration. 401' to 402.10 with 10" of pure massive bornite associated with epidote and carbonate. |  |  | garnet, epidote, carbonate, chlorite | bornite, chalcopyrite, molybdenite, pyrite, malachite
[7 empty] | 2% bornite in stringer, 1% moly fracture filled, malachite, trace Cpy | 378 | 381 | 3 | X982805
[7 empty] | 1% bornite, tr Cpy, malachite; Epidote, carbonate, garnet | 381 | 384 | 3 | X982806
[7 empty] | 1% bonite, tr Cpy in stringers | 384 | 386 | 2 | X982807
[7 empty] | 10% bornite, 3% Cpy,1% moly associated with carbonate & epidote alteration; vuggy calcite | 386 | 388.6 | 2.6 | X982808
[7 empty] | 2% bornite, tr Cpy; Epidote alteration, fracture filled blebs | 388.6 | 391 | 2.4 | X982809
[7 empty] | 7% bornite, 3% Cpy disseminated with epidote, chlorite and pervasive carbonate | 391 | 394 | 3 | X982810
[7 empty] | 5% bornite, tr Cpy, 2% moly; disseminated and stringers with epidote | 394 | 397 | 3 | X982811
[7 empty] | 2% bornite, 2% moly, tr Cpy; diss + fract fill | 397 | 399 | 2 | X982812
[7 empty] | 7% bornite, 1% Cpy, tr moly; Epiidote, carbonate, garnet; large blebs of bornite. | 399 | 401 | 2 | X982813
[7 empty] | 50% Bornite = 10" of pure bornite replacement. Assoc with epidote, carbonate. 2% Cpy, 2% moly | 401 | 402.1 | 1.1 | X982814
[7 empty] | 3% bornite, 2% Cpy, 1% moly. Epidote, low angled fractures infilled | 402.1 | 405 | 2.9 | X982815
[7 empty] | 5% bornite, 1% Cpy, 1% moly; low angled fracture filling; Ep, Crb | 405 | 407 | 2 | X982816
[7 empty] | 2% bornite, 7% Cpy, 2% moly; fracture filling, very fine grained; Ep, Crb, Grn | 407 | 410 | 3 | X982817
[7 empty] | 2% bornite, 3% Cpy, 2% moly; fracture filled, very fine grained to coarse blebs, Ep, Crb, Grn | 410 | 413 | 3 | X982818
[7 empty] | trace bornite, 1% Cpy; decrese in epidote and carbonate | 413 | 415 | 2 | X982819
[7 empty] | 1% Cpy, tr bornite, tr moly; Cpy scattered; Ep, Crb | 415 | 417.3 | 2.3 | X982820
417.3 | 419.3 | Intermediate Dyke - Dark olive green with carbonate fractures. Sharp contact |  |  | carbonate
[8 empty] | 417.3 | 419.3 | 2 | X982821
419.3 | 422 | Garnet Skarn - Garnet and silica altered skarn. Hydrofracturing; |  |  | garnet, silica, carbonate | chalcopyrite, molybdenite
[7 empty] | 1% Cpy, moly; Crb | 419.3 | 422 | 2.7 | X982822
422 | 430.4 | Intermediate Dyke- Dark olive green with porphyritic texture. Disseminated magnetite throughout. Quartz-carbonate infilling fractures. Sharp contacts |  |  | carbonate | magnetite
[8 empty] | 422 | 425 | 3 | X982823
[8 empty] | 425 | 428 | 3 | X982824
|  | BLANK | [8 empty] | X982825
[8 empty] | 428 | 430.4 | 2.4 | X982826
430.4 | 479 | Garnet Skarn- Pervasive garnet with lesser amounts chlorite, carbonate, diopside, and epidote. Diopside more preseent at beginning of lithology while chlorite and epidote largely the product of fracture filling and weak foliation. Chalcopyrite, molybdenite, and bornite found along filiation and withing fractures, often in association with epidote. 447'-448' with viggy calcite associated with semi massive chalcopyrite and epidote. Magnetite scattered with foliated semi massive bands associated with pyrite in patchy frequencies. Carbonate veins with chlorite along outside margins.Iron increase from 448' until contact with granodiorite. Gradual contact into granodiorite with increased foliation. |  |  | garnet, chlorite, carbonate, epidote, diopside, calcite | chalcopyrite, bornite, molybdenite, pyrite, hematite, magnetite
[7 empty] | 2% bornite, Cpy, 3% moly | 430.4 | 433 | 2.6 | X982827
[7 empty] | 2% bornite, 1% Cpy, 2% moly | 433 | 436 | 3 | X982828
[7 empty] | 2% bornite, 2% Cpy, 5% moly; Ep, Chl | 436 | 439 | 3 | X982829
[7 empty] | 2% Cpy, 5% Py; Increase in Chl+Fe | 439 | 442 | 3 | X982830
[7 empty] | 1% Py, tr Cpy, moly | 442 | 445 | 3 | X982831
[7 empty] | 5% Cpy, tr moly, 2% Py; Ep, Chl | 445 | 448 | 3 | X982832
[7 empty] | 5% Py, 1% Cpy; carbonate | 448 | 451 | 3 | X982833
[7 empty] | 5% Py, vuggy calcite, Chl | 451 | 454 | 3 | X982834
[7 empty] | 7% Py, Ep | 454 | 457 | 3 | X982835
[7 empty] | 5%, Ep | 457 | 460 | 3 | X982836
[7 empty] | Cpy 3%, 2% Py, Ep, Chl, Crb | 460 | 463 | 3 | X982837
[7 empty] | 3% Py | 463 | 466 | 3 | X982838
[7 empty] | 3% Py | 466 | 469 | 3 | X982839
[7 empty] | 2% Py | 469 | 472 | 3 | X982840
[7 empty] | 2% Py; Ep, Crb | 472 | 475 | 3 | X982841
[7 empty] | Py 7%; Ep | 475 | 477 | 2 | X982842
[7 empty] | 3% Cpy, 5%Py; Ep, tr thulite; gradual porpyritic texture in final 6" | 477 | 479 | 2 | X982843
479 | 502.8 | Skarnified Granodiorite - Weak to moderately foilated with disseminated pyrite throughout and areas of fracture filling chalcopyrite. Trace amounts of magnetite throughout. |  |  | silica, feldspar, epidote, chlorite | Chalcopyrite, pyrite, molybdenite, magnetite,
[7 empty] | 2% Cpy, 3% Py; foliated siliceous bands with mineralization and fracture filling | 479 | 482 | 3 | X982844
[7 empty] | 2% Cpy, Py; moderately foliated, min along foliation; icreased silca and felds; tr Ep | 482 | 485 | 3 | X982845
[7 empty] | 1% Cpy, moly; 2" crb vein with moly; amphiboles replaced by Chl and min | 485 | 488 | 3 | X982846
[7 empty] | 3% Cpy, 1% Py; Amphibole replacement b Cpy, tr Ep | 488 | 491 | 3 | X982847
[7 empty] | 10% Cpy, amphibole replacement | 491 | 494 | 3 | X982848
[7 empty] | 7% Cpy replacement | 494 | 497 | 3 | X982849
|  | BLANK | [8 empty] | X982850
[7 empty] | 3% Cpy; Ep, Chl replacement of amphibole | 497 | 500 | 3 | X982851
[7 empty] | 1% moly; slickenline on Chl and moly | 500 | 502.8 | 2.8 | X982852
502.8 | 522.8 | Intermediate Dyke - Dark olive green , magnetic |  |  | carbonate | magnetite
[8 empty] | 502.8 |  | -502.8 | X982853
522.8 | 595 | Granodiorite - Amphibole rich with minor chlorite; tr My, Py; No significant mineralization |  |  | chl, carbonate, silica | Pyrite, magnetite
[8 empty] | 502.8 |  | -502.8
[8 empty] | 0 |  | 0
[8 empty] | 0 |  | 0
[8 empty] | 0 |  | 0
[8 empty] | 0 |  | 0
[8 empty] | 0 |  | 0
[8 empty] | 0 |  | 0
[8 empty] | 0 |  | 0
[8 empty] | 0 |  | 0
[8 empty] | 0 |  | 0
[8 empty] | 0 |  | 0
[8 empty] | 0 |  | 0
[8 empty] | 0 |  | 0
[8 empty] | 0 |  | 0
[8 empty] | 0 |  | 0
[8 empty] | 0 |  | 0
[8 empty] | 0 |  | 0
[8 empty] | 0 |  | 0
[8 empty] | 0 |  | 0
[8 empty] | 0 |  | 0
[8 empty] | 0 |  | 0
[8 empty] | 0 |  | 0
[8 empty] | 0 |  | 0
[8 empty] | 0 |  | 0
[8 empty] | 0 |  | 0
[8 empty] | 0 |  | 0
[8 empty] | 0 |  | 0
[8 empty] | 0 |  | 0
[8 empty] | 0 |  | 0
[8 empty] | 0 |  | 0
[8 empty] | 0 |  | 0
[8 empty] | 0 |  | 0
[8 empty] | 0 |  | 0
[8 empty] | 0 |  | 0
[8 empty] | 0 |  | 0
[8 empty] | 0 |  | 0
[8 empty] | 0 |  | 0
[8 empty] | 0 |  | 0
[8 empty] | 0 |  | 0
[8 empty] | 0 |  | 0
[8 empty] | 0 |  | 0
[8 empty] | 0 |  | 0
[8 empty] | 0 |  | 0
[8 empty] | 0 |  | 0
[8 empty] | 0 |  | 0
[8 empty] | 0 |  | 0
[8 empty] | 0 |  | 0
[8 empty] | 0 |  | 0
[8 empty] | 0 |  | 0
[8 empty] | 0 |  | 0
[8 empty] | 0 |  | 0
[8 empty] | 0 |  | 0
[8 empty] | 0 |  | 0
[8 empty] | 0 |  | 0
[8 empty] | 0 |  | 0
[8 empty] | 0 |  | 0
[8 empty] | 0 |  | 0
[8 empty] | 0 |  | 0
[8 empty] | 0 |  | 0
[8 empty] | 0 |  | 0
[8 empty] | 0 |  | 0
[8 empty] | 0 |  | 0
[8 empty] | 0 |  | 0
[8 empty] | 0 |  | 0
[8 empty] | 0 |  | 0
[8 empty] | 0 |  | 0
[8 empty] | 0 |  | 0
[8 empty] | 0 |  | 0
[8 empty] | 0 |  | 0
[8 empty] | 0 |  | 0
[8 empty] | 0 |  | 0
[8 empty] | 0 |  | 0
[8 empty] | 0 |  | 0