## Sheet1
Azmuth: |  |  | Datum: |  | Easting:
Dip angle: |  |  | NTS: |  | Northing:
Length: |  |  | Zone:
Elevation: |  |  | Hole #: | 19-CP-03
Logged By: Chris Arsenault
From | To | Description | [5 empty] | Sampling |  |  |  | Au-ICP21 | ME-ICP41 | ME-ICP41 | ME-ICP41 | ME-ICP41 | ME-ICP41 | ME-ICP41 | ME-ICP41 | ME-ICP41 | ME-ICP41 | ME-ICP41 | ME-ICP41 | ME-ICP41 | ME-ICP41 | ME-ICP41 | ME-ICP41 | ME-ICP41 | ME-ICP41 | ME-ICP41 | ME-ICP41 | ME-ICP41 | ME-ICP41 | ME-ICP41 | ME-ICP41 | ME-ICP41 | ME-ICP41 | ME-ICP41 | ME-ICP41 | ME-ICP41 | ME-ICP41 | ME-ICP41 | ME-ICP41 | ME-ICP41 | ME-ICP41 | ME-ICP41 | ME-ICP41 | Cu-OG46 | Mo-OG46
Feet |  | Lithology |  |  | Alteration | Mineralization | Mineralization | From | To | Interval | Sample ID | Au | Ag | Al | As | B | Ba | Be | Bi | Ca | Cd | Co | Cr | Cu | Fe | Ga | Hg | K | La | Mg | Mn | Mo | Na | Ni | P | Pb | S | Sb | Sc | Sr | Th | Ti | Tl | U | V | W | Zn | Cu | Mo
[12 empty] | ppm | ppm | % | ppm | ppm | ppm | ppm | ppm | % | ppm | ppm | ppm | ppm | % | ppm | ppm | % | ppm | % | ppm | ppm | % | ppm | ppm | ppm | % | ppm | ppm | ppm | ppm | % | ppm | ppm | ppm | ppm | ppm | % | %
5 | 15 | Till
15 | 20.2 | Intermediate Dyke |  |  | carbonate
20.2 | 26 | Granodiorite - fractured, no mineralization |  |  | carbonate, clay
26 | 28.1 | Intermediate Dyke |  |  | carbonate
28.1 | 35 | Granodiorite - fractured, no mineralization |  |  | carbonate, clay
35 | 39.2 | Intermediate Dyke |  |  | carbonate
39.2 | 53 | Granodiorite - fractured, no mineralization |  |  | carbonate, clay
53 | 57.6 | Intermediate Dyke |  |  | carbonate
57.6 | 197.6 | Granodiorite - fractured, no mineralization |  |  | carbonate, clay
197.6 | 208 | Intermediate Dyke |  |  | carbonate
208 | 234.6 | Granodiorite - fractured, no mineralization |  |  | carbonate, clay
234.6 | 244 | Intermediate Dyke |  |  | carbonate
244 | 255.3 | Granodiorite - Amphinole rich granodiorite with minor amounts of qtz-carbinate stringers. Trace amounts of chalcopyrite and bornite appear before contact with skarn @ 271'. Cpy and bornite occur as very vine grained to medium grained scattered blebsand by fracture filling very thin stringers of qtz-carbonate. Contact with skarn characterized by pervasive chloritic alteration leading into garnet alteration. |  |  | carbonate, clay, chlorite | bornite, chalcopyrite
[7 empty] | trace bornite | 256 | 259 | 3 | X982519
[7 empty] | trace bornite | 259 | 262 | 3 | X982520
[8 empty] | 262 | 265 | 3 | X982521
[7 empty] | trace bornite, cpy | 265 | 268 | 3 | X982522
[7 empty] | trace bornite, cpy | 268 | 271 | 3 | X982523
271 | 297.1 | Skarn - Cream coloured to greenish white skarn with disseminated garnet alteration. Moderately foliated mostly seen with light green magnesium rich mineral (actinolite?). Shearing @ 293.3 associated with 2% bornite and malachite staining on fractures. Contact with more chloritic and epidote altered skarn sharp. Qtz-crb stringers and fracture filling. Mostly mild alteration with remnant marble texture in matrix. |  |  | garnet, actinolite, carbonate | bornite, chalcopyrite, molybdenite
[8 empty] | 271 | 273 | 2 | X982524
|  |  |  | BLANK | [6 empty] | X982525
[8 empty] | 273 | 276 | 3 | X982526
[7 empty] | trace bornite | 276 | 279 | 3 | X982527
[8 empty] | 279 | 282 | 3 | X982528
[8 empty] | 282 | 285 | 3 | X982529
[8 empty] | 285 | 288 | 3 | X982530
[8 empty] | 288 | 291 | 3 | X982531
[7 empty] | trace bornite @ contact | 291 | 293 | 2 | X982532
[7 empty] | shearing, 5% bornite, trace Cpy, malachite | 293 | 295 | 2 | X982533
[7 empty] | 3% bornite, trace Cpy, trace moly | 295 | 297.1 | 2.1 | X982534
297.1 | 329 | Skarn - Light to medium green with chlorite, epidote and actinolite alteration. Trace blebs of chalcopyrite, bornite, pyrite,magnetite, and molybdenite. Garnet alteration patchy. copper sulfides mostly in upper chloritic zone (297.10'-299.0'). Garnet alteration increases up to 328' with lesser magnesium minerals. Increase in magnetite toward contact with intermediate dyke @329. |  |  | chlorite, garnet, epidote, diopside, actinolite | bornite, chalcopyrite, magnetite, molybdenite
[7 empty] | trace bornite, Cpy. Ep and Chl | 297.1 | 300 | 2.9 | X982535
[7 empty] | Trace Cpy; Ep , Chl | 300 | 303 | 3 | X982536
[7 empty] | Ep, Chl | 303 | 306 | 3 | X982537
[8 empty] | 306 | 309 | 3 | X982538
[7 empty] | trace Cpy, moly | 309 | 312 | 3 | X982539
[7 empty] | trace moly | 312 | 315 | 3 | X982540
[7 empty] | trace Mt | 315 | 318 | 3 | X982541
[7 empty] | 1% Mt; Ep, Chl | 318 | 321 | 3 | X982542
[7 empty] | 2% Mt | 321 | 324 | 3 | X982543
[7 empty] | 3% moly, 1% Mt | 324 | 327 | 3 | X982544
[7 empty] | trace Mt | 327 | 329 | 2 | X982545
329 | 332 | Intermediate Dyke - Fractured with qtz-crb stringers infilling |  |  | carbonate
[8 empty] | 329 | 332 | 3 | X982546
332 | 373 | Skarn - Heavily altered with zones of chlorite+epidote alteration with magnetite and pervasive garnet alteration . Zones are patchy and intermix. 332'-340' shows an increase in pyrite. Carbonate present throughout didderent alteration zones. Fracture filling with blebs of chalcopyrite and pyrite from 338' to 345'. 355'-357' with minor brecciation of qtz,feldspar, and chlorite + epidote. |  |  | chlorite, epidote, carbonate, thulite, manganese | chalcopyrite, pyrite, bornite, magnetite, malachite
[7 empty] | trace bornite, malachite | 332 | 335 | 3 | X982547
[7 empty] | 1% pyrite, , tr Cpy | 335 | 338 | 3 | X982548
[7 empty] | 5% Py, 1% Cpy | 338 | 340 | 2 | X982549
|  |  |  | BLANK | [6 empty] | X982550
[7 empty] | 1% Cpy, 5% Py | 340 | 342.2 | 2.2 | X982551
[7 empty] | Tr Cpy, 3% Py, chlorite | 342.2 | 345 | 2.8 | X982552
[8 empty] | 345 | 348 | 3 | X982553
[7 empty] | 1% Mt | 348 | 350 | 2 | X982554
[7 empty] | 5% Mt, epidote | 350 | 353 | 3 | X982555
[7 empty] | 1% Mt | 353 | 355 | 2 | X982556
[8 empty] | 355 | 357 | 2 | X982557
[8 empty] | 357 | 360 | 3 | X982558
[7 empty] | Tr Cpy, 5% Mt | 360 | 363 | 3 | X982559
[6 empty] | tr Cpy, 1% Mt, trace bornite |  | 363 | 366 | 3 | X982560
[7 empty] | tr bornite, tr Py | 366 | 369 | 3 | X982561
[8 empty] | 369 | 371 | 2 | X982562
[6 empty] | tr bornite, Cpy |  | 371 | 373 | 2 | X982563
373 | 386 | Marble - Greyish white, lightly foliated marble with trace pyrite |  |  | carbonate | pyrite
[8 empty] | 373 | 376 | 3 | X982564
[8 empty] | 376 | 379 | 3 | X982565
[8 empty] | 379 | 382 | 3 | X982566
[8 empty] | 382 | 384 | 2 | X982567
[8 empty] | 384 | 386 | 2 | X982568
386 | 437 | Skarn - Garnet altered with disseminated bornite and molybdenite from contact @ 386 to 405' in association with carbonate alteration. and chalcopyrite along foliation from 405' to 409'. Carbonate not found b/w 405' to 409'. Copper sulfide mineralization lessens after 415'.405'-415' shows pervasive chlorite alteration with no garnet or carbonate, and mineralization follows foliation and is also scattered. |  |  | carbonate, garnet, chlorite, epidote | bornite, chalcopyrite, molybdenite, pyrite
[6 empty] | 2% bornite, 3% moly |  | 386 | 388 | 2 | X982569
[6 empty] | 10% moly, 5% bornite, 1% Cpy |  | 388 | 390 | 2 | X982570
[6 empty] | 5% bornite, 2% moly |  | 390 | 392 | 2 | X982571
[6 empty] | 7% bornite, 10% moly |  | 392 | 394 | 2 | X982572
[6 empty] | 5% moly, 2% bornite, 2% Mt |  | 394 | 397 | 3 | X982573
[6 empty] | 10% bornite, 5% moly, 1% Cpy |  | 397 | 400 | 3 | X982574
|  |  |  | BLANK | [6 empty] | X982575
[7 empty] | 5% moly, 1% bornite, tr Cpy | 400 | 403 | 3 | X982576
[7 empty] | 5% moly, 2% bornite, tr Cpy | 403 | 405 | 2 | X982577
[6 empty] | 10% Py, tr Cpy |  | 405 | 407 | 2 | X982578
[6 empty] | 5% Cpy, 5% Py |  | 407 | 409 | 2 | X982579
[6 empty] | 5% Cpy, 5% Py |  | 409 | 411 | 2 | X982580
[6 empty] | 1% Cpy, 3% Py |  | 411 | 413 | 2 | X982581
[6 empty] | 10% Mt, 1% Cpy; epidote |  | 413 | 415 | 2 | X982582
[6 empty] | 5% moly, trace Cpy |  | 415 | 418 | 3 | X982606
[6 empty] | 5% moly, tr Cpy |  | 418 | 421 | 3 | X982583
[6 empty] | tr Cpy, 2% Py, tr Mt |  | 421 | 424 | 3 | X982584
[6 empty] | tr Cpy, 1% Py |  | 424 | 426 | 2 | X982585
[6 empty] | tr Cpy, Py |  | 426 | 428 | 2 | X982586
[6 empty] | tr Py, Mt |  | 428 | 431 | 3 | X982587
[7 empty] | tr Cpy, Py | 431 | 434 | 3 | X982588
[7 empty] | tr Cpy, Py, Mt | 434 | 437 | 3 | X982589
437 | 440 | Intermediate Dyke
[8 empty] | 437 | 440 | 3 | X982590
440 | 468.4 | Skarn - Disseminated pyrite throughout. Patchy epidote alteration with areas where it is pervasive. Carbonate fracture filling; some shearing at contact; faint skarnified granodiorite texture and contact to granodiorite is gradual and marked by moderate shearing and small qtz vein. |  |  | garnet, epidote, thulite, carbonate | Cpy, moly, pyrite
[6 empty] | tr Cpy, 1% Py, 1% Mt, tr moly |  | 440 | 443 | 3 | X982591
[6 empty] | 5% Py, 1% Mt |  | 443 | 446 | 3 | X982607
[6 empty] | 5% Py, 1% Mt |  | 446 | 449 | 3 | X982592
[6 empty] | tr Cpy, 1% Py, 1% Mt, |  | 449 | 452 | 3 | X982593
[6 empty] | trace Cpy, 2% Py, thulite |  | 452 | 455 | 3 | X982594
[6 empty] | 5% Py, tr Cpy |  | 455 | 458 | 3 | X982595
[6 empty] | 10% Py, thulite |  | 458 | 461 | 3 | X982596
[6 empty] | 10% Py |  | 461 | 464 | 3 | X982597
[7 empty] | 10% Py | 464 | 467 | 3 | X982598
468.4 | 484.2 | Lightly sheared granodiorite with disseminated pyrite and trace chalcopyrite near contact. Sharp contact with intermediate dyke. |  |  | carbonate, trace epidote | pyrite, chalcopyrite
[8 empty] | 467 | 470 | 3 | X982599
|  | BLANK | [8 empty] | X982600
[6 empty] | tr Py |  | 470 | 473 | 3 | X982601
[6 empty] | tr Cpy |  | 473 | 476 | 3 | X982602
[6 empty] | tr Cpy, 2% Py |  | 476 | 479 | 3 | X982603
[6 empty] | tr Py |  | 479 | 482 | 3 | X982604
[8 empty] | 482 | 484.2 | 2.2 | X982605
484.2 | 496.4 | Intermediate Dyke - Dark olive green with disseminated magnetite |  |  | carbonate | magnetite
496.4 | 520 | Granodiorite |  |  | carbonate | none
520 | 540 | Intermediate Dyke |  |  | carbonate | trace magnetite
540 | 570 | Granodiorite |  |  | carbonate | none