## Sheet1
Azmuth: |  |  | Datum: |  | Easting:
Dip angle: |  |  | NTS: |  | Northing:
Length: |  |  | Zone:
Elevation: |  |  | Hole #: | 19-CP-04
Logged By: Chris Arsenault
From | To | Description | [5 empty] | Sampling |  |  |  | Au-ICP21 | ME-ICP41 | ME-ICP41 | ME-ICP41 | ME-ICP41 | ME-ICP41 | ME-ICP41 | ME-ICP41 | ME-ICP41 | ME-ICP41 | ME-ICP41 | ME-ICP41 | ME-ICP41 | ME-ICP41 | ME-ICP41 | ME-ICP41 | ME-ICP41 | ME-ICP41 | ME-ICP41 | ME-ICP41 | ME-ICP41 | ME-ICP41 | ME-ICP41 | ME-ICP41 | ME-ICP41 | ME-ICP41 | ME-ICP41 | ME-ICP41 | ME-ICP41 | ME-ICP41 | ME-ICP41 | ME-ICP41 | ME-ICP41 | ME-ICP41 | ME-ICP41 | ME-ICP41 | Cu-OG46 | Mo-OG46
Feet |  | Lithology |  |  | Alteration | Mineralization | Mineralization | From | To | Interval | Sample ID | Au | Ag | Al | As | B | Ba | Be | Bi | Ca | Cd | Co | Cr | Cu | Fe | Ga | Hg | K | La | Mg | Mn | Mo | Na | Ni | P | Pb | S | Sb | Sc | Sr | Th | Ti | Tl | U | V | W | Zn | Cu | Mo
[12 empty] | ppm | ppm | % | ppm | ppm | ppm | ppm | ppm | % | ppm | ppm | ppm | ppm | % | ppm | ppm | % | ppm | % | ppm | ppm | % | ppm | ppm | ppm | % | ppm | ppm | ppm | ppm | % | ppm | ppm | ppm | ppm | ppm | % | %
0 | 10.6 | Till - Rounded clasts, sand
10.6 | 27.2 | Skarn - Garnet diopside skarn; fractured, trace marble texture |  |  | garnet, diopside, carbonate | pyrite
27.2 | 31.6 | Intermediate Dyke- Olive green with carbonate stringers; low angles fractures |  |  | carbonate
31.6 | 56 | Marble - Greyish white; fractured contact; manganese roots. Blebs of bornite with trace chalcopyrite and malachite. Patchy skarnification with garnet and epidote. @ 42.10'-44.3'. Qtz-carbonate vein with 1% chalcopyrite with associated chlorite and epidote. Heavily fractured b/w 50'-56' (contact). |  |  | carbonate, chlorite, garnet, epidote, Manganese roots, | bornite, chalcopyrite, malachite
[7 empty] | 1% Born, tr malachite | 35 | 38 | 3 | X982854
[7 empty] | tr Born, tr mal, tr Ep | 38 | 41 | 3 | X982855
[7 empty] | 1% Cpy, 1% Born, tr mal; Qtz-Crb | 41 | 44 | 3 | X982856
[7 empty] | tr Born, mal | 44 | 47 | 3 | X982857
[8 empty] | 47 | 50 | 3 | X982858
[7 empty] | rubble, fractured, | 50 | 53 | 3 | X982859
[7 empty] | tr Cpy, Born, mal in scattered blebs | 53 | 56 | 3 | X982860
56 | 191.6 | Chloritized Skarn- Light to medium green chlorite rich skarn with trace amounts of garnet alteration and disseminated pyrite throughout. Patchy epidote alteration often related to fracture filling and copper mineralization. Moderate hydrofracturing/shearing with silica infilling associated with chalcopyrite mineralization and epidote. 3% pyrite in matrix. |  |  | chlorite, garnet, epidote, silica, carbonate, diopside | chalcopyrite, pyrite
[7 empty] | 3% Py, Chl | 56 | 59 | 3 | X982861
[7 empty] | 1% Cpy, 3% Py | 59 | 62 | 3 | X982862
[7 empty] | 3% Py | 62 | 65 | 3 | X982863
[8 empty] | 65 | 68 | 3 | X982864
[8 empty] | 68 | 71 | 3 | X982865
[8 empty] | 71 | 74 | 3 | X982866
[7 empty] | tr Cpy, 2% Py | 74 | 77 | 3 | X982867
[7 empty] | 1% Py, tr mal | 77 | 80 | 3 | X982868
[8 empty] | 80 | 83 | 3 | X982869
[7 empty] | tr Cpy, 2% Py | 83 | 86 | 3 | X982870
[7 empty] | tr Cpy, 2% Py | 86 | 89 | 3 | X982871
[7 empty] | tr Cpy, 5% Py; Ep | 89 | 92 | 3 | X982872
[7 empty] | 5%Py, tr Cpy | 92 | 95 | 3 | X982873
[7 empty] | tr Cpy, 5% Py; Ep | 95 | 98 | 3 | X982874
|  | BLANK | [8 empty] | X982875
[6 empty] | Tr Cpy, 5 Py |  | 98 | 101 | 3 | X982876
[6 empty] | 5 Py |  | 101 | 104 | 3 | X982877
[6 empty] | 5 Py |  | 104 | 107 | 3 | X982878
[6 empty] | 2 Py |  | 107 | 110 | 3 | X982879
[7 empty] | 2 Py | 110 | 113 | 3 | X982880
[8 empty] | 113 | 116 | 3 | X982881
[6 empty] | tr Cpy, 3 Py |  | 116 | 119 | 3 | X982882
[6 empty] | 5 Py |  | 119 | 122 | 3 | X982883
[6 empty] | tr Cpy, 3 Py |  | 122 | 125 | 3 | X982884
[6 empty] | tr Cpy, 3 Py |  | 125 | 128 | 3 | X982885
[6 empty] | 5 Py |  | 128 | 131 | 3 | X982886
[8 empty] | 131 | 134 | 3 | X982887
[7 empty] | 1% Cpy, Ep, 3 Py | 134 | 137 | 3 | X982888
[7 empty] | 1 Cpy, Ep, 1 Py | 137 | 140 | 3 | X982889
[6 empty] | tr Py |  | 140 | 143 | 3 | X982890
[8 empty] | 143 | 146 | 3 | X982927
[6 empty] | Mt, Grn, Ep |  | 146 | 149 | 3 | X982891
[6 empty] | Mt, Chl, Ep |  | 149 | 152 | 3 | X982892
[6 empty] | Crb stringers, Grn, diop, Ep |  | 152 | 155 | 3 | X982893
[6 empty] | 1 Mt, 1 Cpy |  | 155 | 158 | 3 | X982894
[6 empty] | 1 Cpy, Chl |  | 158 | 161 | 3 | X982895
[8 empty] | 161 | 164 | 3 | X982896
[8 empty] | 164 | 167 | 3 | X982897
[8 empty] | 167 | 170 | 3 | X982898
[6 empty] | tr Cpy, Py, siliceous, Ep |  | 170 | 173 | 3 | X982899
|  | BLANK | [7 empty] | 0 | X982900
[6 empty] | 2 Py, Chl |  | 173 | 176 | 3 | X982901
[6 empty] | Ep |  | 176 | 179 | 3 | X982902
[7 empty] | Ep, Grn, Chl | 179 | 182 | 3 | X982903
[8 empty] | 182 | 185 | 3 | X982904
[6 empty] | 2 Py, Chl |  | 185 | 188 | 3 | X982905
[6 empty] | 3 Cpy, 1 Py |  | 188 | 191.6 | 3.6 | X982906
191.6 | 264 | Intermediate Dyke- Olive Green, fractured, with abundant carbonate stringers. Trace hematite alteration. Brecciation b/w 202-207'. Trace magnetite. Contact with skarn rubble. Friable, weakly magnetic overall. |  |  | Carbonate, clay, hematite | magnetite
264 |  | Skarn - Garnet and carbonate dominant with diopside, epidote and patchy areas of thulte and serpentine. High pyrite content disseminated to semi massive in patchy amounts in association with carbonate. |  |  | garnet, chlorite, thulite, diopside, carbonare, epidote | chalcopyrite, pyrite, molybdenite,
[6 empty] | tr Cpy, 5 Py; serpentine, Ep, Thulite, diop |  | 264 | 267 | 3 | X982907
[6 empty] | 10 Py |  | 267 | 270 | 3 | X982908
[6 empty] | 10 Py, 2 Mt, tr Cpy |  | 270 | 273 | 3 | X982909
[6 empty] | tr Mt, 2 Py |  | 273 | 276 | 3 | X982910
[8 empty] | 276 | 279 | 3 | X982911
[6 empty] | 5 Py, serp |  | 279 | 282 | 3 | X982912
[7 empty] | 1 Cpy, 5 Py | 282 | 285 | 3 | X982913
[7 empty] | 10 Py, Crb | 285 | 288 | 3 | X982914
[7 empty] | 10 Py | 288 | 291 | 3 | X982915
[8 empty] | 291 | 294 | 3 | X982916
[7 empty] | 10 Py, tr Cpy | 294 | 297 | 3 | X982917
[7 empty] | 20 Py, Crb, Ep | 297 | 300 | 3 | X982918
[7 empty] | 20 Py, Crb, Ep | 300 | 303 | 3 | X982919
[6 empty] | tr Cpy, moly |  | 303 | 306 | 3 | X982920
[7 empty] | tr Cpy, moly, Crb stringers | 306 | 309 | 3 | X982921
[7 empty] | tr Cpy, moly | 309 | 312 | 3 | X982922
[7 empty] | tr Cpy, moly | 312 | 315 | 3 | X982923
[8 empty] | 315 | 318 | 3 | X982924
|  | BLANK | [7 empty] | 0 | X982925
[8 empty] | 318 | 321 | 3 | X982926
0
[8 empty] | 0 |  | 0
0
[8 empty] | 0 |  | 0
[8 empty] | 0 |  | 0
[8 empty] | 0 |  | 0
[8 empty] | 0 |  | 0
[8 empty] | 0 |  | 0
[8 empty] | 0 |  | 0
[8 empty] | 0 |  | 0
[8 empty] | 0 |  | 0
[8 empty] | 0 |  | 0
[8 empty] | 0 |  | 0
[8 empty] | 0 |  | 0
[8 empty] | 0 |  | 0
[8 empty] | 0 |  | 0
[8 empty] | 0 |  | 0
[8 empty] | 0 |  | 0
[8 empty] | 0 |  | 0
[8 empty] | 0 |  | 0
[8 empty] | 0 |  | 0
[8 empty] | 0 |  | 0
[8 empty] | 0 |  | 0
[8 empty] | 0 |  | 0
[8 empty] | 0 |  | 0
[8 empty] | 0 |  | 0
[8 empty] | 0 |  | 0
[8 empty] | 0 |  | 0
[8 empty] | 0 |  | 0
[8 empty] | 0 |  | 0
[8 empty] | 0 |  | 0
[8 empty] | 0 |  | 0
[8 empty] | 0 |  | 0
[8 empty] | 0 |  | 0
[8 empty] | 0 |  | 0
[8 empty] | 0 |  | 0
[8 empty] | 0 |  | 0
[8 empty] | 0 |  | 0
[8 empty] | 0 |  | 0
[8 empty] | 0 |  | 0
[8 empty] | 0 |  | 0
[8 empty] | 0 |  | 0
[8 empty] | 0 |  | 0
[8 empty] | 0 |  | 0
[8 empty] | 0 |  | 0
[8 empty] | 0 |  | 0
[8 empty] | 0 |  | 0
[8 empty] | 0 |  | 0
[8 empty] | 0 |  | 0
[8 empty] | 0 |  | 0
[8 empty] | 0 |  | 0
[8 empty] | 0 |  | 0
[8 empty] | 0 |  | 0
[8 empty] | 0 |  | 0
[8 empty] | 0 |  | 0
[8 empty] | 0 |  | 0
[8 empty] | 0 |  | 0
[8 empty] | 0 |  | 0
[8 empty] | 0 |  | 0
[8 empty] | 0 |  | 0
[8 empty] | 0 |  | 0
[8 empty] | 0 |  | 0
[8 empty] | 0 |  | 0
[8 empty] | 0 |  | 0
[8 empty] | 0 |  | 0
[8 empty] | 0 |  | 0
[8 empty] | 0 |  | 0
[8 empty] | 0 |  | 0
[8 empty] | 0 |  | 0
[8 empty] | 0 |  | 0
[8 empty] | 0 |  | 0
[8 empty] | 0 |  | 0
[8 empty] | 0 |  | 0
[8 empty] | 0 |  | 0
[8 empty] | 0 |  | 0