## Sheet1
Azmuth: |  |  | Datum: |  | Easting:
Dip angle: |  |  | NTS: |  | Northing:
Length: |  |  | Zone:
Elevation: |  |  | Hole #: | CP-19-08
[12 empty] | ME-ICP41 | ME-ICP41 | ME-ICP41 | ME-ICP41 | ME-ICP41 | ME-ICP41 | ME-ICP41 | ME-ICP41 | ME-ICP41 | ME-ICP41 | ME-ICP41 | ME-ICP41 | ME-ICP41 | ME-ICP41 | ME-ICP41 | ME-ICP41 | ME-ICP41 | ME-ICP41 | ME-ICP41 | ME-ICP41 | ME-ICP41 | ME-ICP41 | ME-ICP41 | ME-ICP41 | ME-ICP41 | ME-ICP41 | ME-ICP41 | ME-ICP41 | ME-ICP41 | ME-ICP41 | ME-ICP41 | ME-ICP41 | ME-ICP41 | ME-ICP41 | ME-ICP41 | Cu-OG46 | Zn-OG46 | Au-AA23
From | To | Description | [5 empty] | Sampling |  |  |  | Ag | Al | As | B | Ba | Be | Bi | Ca | Cd | Co | Cr | Cu | Fe | Ga | Hg | K | La | Mg | Mn | Mo | Na | Ni | P | Pb | S | Sb | Sc | Sr | Th | Ti | Tl | U | V | W | Zn | Cu | Zn | Au
Feet |  | Lithology |  |  | Alteration | Mineralization |  | From | To | Interval | Sample ID | ppm | % | ppm | ppm | ppm | ppm | ppm | % | ppm | ppm | ppm | ppm | % | ppm | ppm | % | ppm | % | ppm | ppm | % | ppm | ppm | ppm | % | ppm | ppm | ppm | ppm | % | ppm | ppm | ppm | ppm | ppm | % | % | ppm
5 | 17 | Till - Sand & gravel
17 | 55 | Skarn - Epidote, garnet dominant skarn with manganese. Trace magnetite and molly. |  |  | garnet, epidote, manganese | Trace molly & magnetite
55 | 77 | Intermediate Dyke - Dark green with fine grained porphyritic texture. Carbonate stringers, hematite, disseminated magnetite |  |  | hematite |  | magnetite
77 | 160 | Epidote & Diopside Skarn - pervasive epidote, garnet and diopsode skarn with trace spinifex magnetite. Trace malachite |  |  | Diopside, epidote, garnet | Trace malachite & magnetite
160 | 163 | Intermediate Dyke
163 | 237.8 | Epidote & Diopside Skarn - pervasive epidote, garnet and diopsode skarn with trace spinifex magnetite. Patchy crystalline diopside. Trace amouts of bornite in association with magnetite and hematite.Sharp contact with dyke @ 237.8'. |  |  | epidote, diopside, hematite | bornite, malachite, magnetite
[7 empty] | tr bornite, mal, mt | 230 | 233 | 3 | W797801 | 13.4 | 1.14 | 123 | <10 | <10 | <0.5 | 91 | 14.6 | 1.6 | 6 | 26 | >10000 | 11.45 | 10 | 2 | 0.01 | <10 | 0.53 | 1545 | 1300 | <0.01 | 10 | 770 | 16 | 0.61 | 2 | 1 | 28 | <20 | 0.04 | <10 | 20 | 23 | 410 | 22 | 1.32 |  | 0.171
[7 empty] | tr bornite, mal, mt | 233 | 235 | 2 | W797802 | 9.1 | 1.13 | 115 | <10 | <10 | <0.5 | 59 | 16.6 | 1.9 | 5 | 26 | 9570 | 12.05 | 10 | 1 | <0.01 | <10 | 0.39 | 1480 | 1130 | <0.01 | 9 | 940 | 20 | 0.26 | 2 | 2 | 43 | <20 | 0.04 | <10 | 10 | 31 | 260 | 40 | 0.957 |  | 0.149
[7 empty] | tr bornite, mal, mt | 235 | 237.8 | 2.8 | W797803 | 1.1 | 1.72 | 11 | <10 | 40 | 0.5 | 6 | 4.34 | <0.5 | 9 | 7 | 1070 | 5.2 | 10 | <1 | 0.22 | 20 | 1.03 | 899 | 156 | 0.04 | 4 | 1660 | 16 | 0.04 | <2 | 6 | 54 | <20 | 0.29 | <10 | <10 | 76 | 50 | 55 |  |  | 0.01
237.8 | 243.6 | Intermediate Dyke - Fine grained porphyritic texture, diss. Magnetite; fractured |  |  | hematite | magnetite
[8 empty] | 237.8 | 240.8 | 3 | W797804 | 1.1 | 1.72 | 11 | <10 | 40 | 0.5 | 6 | 4.34 | <0.5 | 9 | 7 | 1070 | 5.2 | 10 | <1 | 0.22 | 20 | 1.03 | 899 | 156 | 0.04 | 4 | 1660 | 16 | 0.04 | <2 | 6 | 54 | <20 | 0.29 | <10 | <10 | 76 | 50 | 55 |  |  | 0.01
[8 empty] | 240.8 | 243.6 | 2.8 | W797805 | 0.4 | 1.57 | 6 | <10 | 60 | <0.5 | <2 | 2.52 | <0.5 | 10 | 6 | 416 | 4.42 | 10 | <1 | 0.2 | 20 | 1.14 | 821 | 75 | 0.06 | 5 | 1760 | 18 | 0.04 | <2 | 7 | 69 | <20 | 0.36 | <10 | <10 | 84 | 20 | 61 |  |  | <0.005
243.6 | 259 | Garnet diopside skarn - pervasisve & massive garnet alteration with with trace amounts of high and low angle carbonate stringers with epidote. Disseminated magnetite and bornite, trace moly. Sharp contact with dyke @ 259'. |  |  | garnet, diopside, epidote | bornite, magnetite, moly, trace chalcopyrite
[7 empty] | 1% Bornite, moly, mt | 243.6 | 246 | 2.4 | W797806 | 5.8 | 0.93 | 159 | <10 | <10 | <0.5 | 38 | 16.8 | 1.6 | 5 | 14 | 5910 | 13.35 | 10 | 1 | <0.01 | <10 | 0.19 | 1945 | 1970 | <0.01 | 6 | 420 | 11 | 0.35 | 3 | 1 | 15 | <20 | 0.03 | <10 | 20 | 56 | 270 | 15 |  |  | 0.081
[7 empty] | 1% Bornite, moly, mt | 246 | 249 | 3 | W797807 | 12 | 0.96 | 195 | <10 | <10 | <0.5 | 68 | 17.1 | 1.6 | 7 | 19 | >10000 | 14 | 10 | 1 | <0.01 | <10 | 0.19 | 1690 | 2330 | <0.01 | 6 | 620 | 12 | 0.67 | <2 | 1 | 7 | <20 | 0.04 | <10 | 10 | 40 | 800 | 8 | 1.115 |  | 0.169
[7 empty] | Tr Bornite,moly, mt | 249 | 252 | 3 | W797808 | 3.7 | 1.18 | 175 | <10 | <10 | <0.5 | 26 | 17.7 | 1.1 | 5 | 16 | 3810 | 14.05 | 20 | <1 | <0.01 | <10 | 0.24 | 1895 | 2200 | 0.01 | 2 | 460 | 8 | 0.3 | <2 | 1 | 7 | <20 | 0.03 | <10 | 20 | 79 | 660 | 12 |  |  | 0.065
[7 empty] | Tr Bornite,moly, mt | 252 | 255 | 3 | W797809 | 0.7 | 1.14 | 56 | <10 | <10 | <0.5 | 2 | 16.7 | 1.1 | 6 | 15 | 588 | 11.85 | 10 | <1 | <0.01 | 10 | 0.24 | 1795 | 1900 | 0.01 | 3 | 560 | 5 | 0.16 | <2 | 1 | 11 | <20 | 0.03 | 10 | 10 | 116 | 1250 | 11 |  |  | 0.007
[7 empty] | Tr Bornite, moly, mt | 255 | 257 | 2 | W797810 | 0.2 | 1.53 | 39 | <10 | <10 | <0.5 | <2 | 16.5 | 1 | 8 | 14 | 307 | 11.65 | 10 | <1 | <0.01 | <10 | 0.19 | 1780 | 2060 | 0.01 | 3 | 750 | 5 | 0.15 | 2 | 1 | 11 | <20 | 0.05 | <10 | <10 | 105 | 1220 | 8 |  |  | <0.005
[7 empty] | Tr chalcopyrite, mt, | 257 | 259 | 2 | W797811 | 0.2 | 2.09 | 33 | <10 | <10 | <0.5 | <2 | 13.9 | <0.5 | 8 | 40 | 75 | 8.76 | 10 | 1 | 0.01 | <10 | 0.45 | 1780 | 907 | 0.01 | 5 | 730 | 4 | 0.03 | <2 | 3 | 12 | <20 | 0.09 | <10 | <10 | 88 | 1020 | 18 |  |  | 0.008
259 | 261.8 | Dyke - Light green, sightly magnetic with trace barbonate stringers. |  |  | carbonate |  | magnetite
[8 empty] | 259 | 261.8 | 2.8 | W797812 | <0.2 | 2.88 | 4 | <10 | 20 | <0.5 | <2 | 2.69 | <0.5 | 24 | 26 | 28 | 4.23 | 10 | <1 | 0.02 | 10 | 2.59 | 804 | 7 | 0.03 | 13 | 2250 | 2 | 0.01 | 2 | 5 | 158 | <20 | 0.21 | <10 | <10 | 80 | 10 | 92 |  |  | <0.005
261.8 | 291 | Garnet diopside skarn - pervasisve & massive garnet alteration with with trace amounts of high and low angle carbonate stringers with epidote. Disseminated magnetite and bornite, trace moly. Faint porphyritic texture between 282' & 288' with increase in chlorite and epidote |  |  | garnet, diopside, epidote, chlorite | bornite, magnetite, moly, trace chalcopyrite
[7 empty] | tr moly | 261.8 | 264 | 2.2 | W797813 | <0.2 | 1.74 | 11 | <10 | <10 | <0.5 | <2 | 9.3 | <0.5 | 8 | 35 | 64 | 3.59 | 10 | <1 | <0.01 | <10 | 0.58 | 1195 | 1580 | <0.01 | 9 | 300 | 2 | 0.07 | <2 | 2 | 31 | <20 | 0.09 | <10 | <10 | 52 | 1570 | 21 |  |  | <0.005
[7 empty] | tr moly | 264 | 267 | 3 | W797814 | <0.2 | 1.43 | 7 | <10 | <10 | <0.5 | <2 | 6.43 | <0.5 | 5 | 45 | 75 | 2.66 | <10 | <1 | 0.02 | <10 | 0.36 | 966 | 1100 | 0.01 | 6 | 150 | <2 | 0.06 | <2 | 2 | 12 | <20 | 0.07 | <10 | <10 | 39 | 940 | 13 |  |  | <0.005
[7 empty] | Tr Bornite, moly | 267 | 270 | 3 | W797815 | <0.2 | 1.31 | 4 | <10 | <10 | <0.5 | <2 | 6.01 | <0.5 | 4 | 57 | 136 | 2.55 | <10 | <1 | 0.02 | <10 | 0.27 | 851 | 1320 | 0.01 | 5 | 100 | <2 | 0.08 | <2 | 3 | 11 | <20 | 0.09 | <10 | <10 | 42 | 910 | 8 |  |  | <0.005
[7 empty] | Trace Bornite, moly, low angle fracturing | 270 | 273 | 3 | W797816 | 0.2 | 1.16 | <2 | <10 | 10 | <0.5 | <2 | 4.49 | <0.5 | 3 | 68 | 270 | 1.55 | <10 | <1 | 0.05 | <10 | 0.19 | 636 | 1200 | 0.02 | 2 | 40 | <2 | 0.07 | <2 | 3 | 14 | <20 | 0.11 | <10 | <10 | 35 | 690 | 6 |  |  | <0.005
[7 empty] | 1% Bornite, moly | 273 | 276 | 3 | W797817 | 0.3 | 1.36 | 4 | <10 | 10 | <0.5 | <2 | 5.12 | <0.5 | 4 | 77 | 280 | 1.89 | <10 | <1 | 0.06 | <10 | 0.24 | 787 | 1325 | 0.02 | 4 | 120 | 2 | 0.07 | <2 | 3 | 16 | <20 | 0.12 | <10 | <10 | 50 | 890 | 9 |  |  | <0.005
[7 empty] | 1% Bornite, trace moly | 276 | 279 | 3 | W797818 | 10.8 | 0.7 | 7 | <10 | 20 | <0.5 | 54 | 5.72 | 0.5 | 7 | 44 | >10000 | 3.69 | <10 | <1 | 0.06 | <10 | 0.3 | 722 | 2040 | 0.01 | 12 | 440 | 6 | 0.49 | 2 | 1 | 28 | <20 | 0.09 | <10 | <10 | 75 | 2410 | 10 | 1.015 |  | 0.151
[7 empty] | 1% Bornite, trace moly | 279 | 282 | 3 | W797819 | 0.7 | 0.95 | 3 | <10 | 20 | <0.5 | <2 | 5.25 | <0.5 | 5 | 50 | 712 | 1.46 | <10 | <1 | 0.04 | <10 | 0.45 | 616 | 728 | 0.01 | 11 | 420 | 2 | 0.05 | <2 | 2 | 66 | <20 | 0.11 | <10 | <10 | 39 | 1650 | 15 |  |  | 0.009
[7 empty] | Tr Cpy, 2% moly | 282 | 285 | 3 | W797820 | 0.5 | 0.68 | <2 | <10 | <10 | <0.5 | 2 | 7.9 | <0.5 | 4 | 14 | 627 | 1.83 | <10 | <1 | <0.01 | <10 | 0.32 | 899 | 697 | <0.01 | 7 | 70 | 2 | 0.05 | <2 | 1 | 74 | <20 | 0.08 | <10 | <10 | 35 | 930 | 11 |  |  | 0.006
[7 empty] | Tr Cpy, 2% moly | 285 | 288 | 3 | W797821 | 0.5 | 1.74 | 4 | <10 | <10 | <0.5 | 2 | 8 | <0.5 | 10 | 35 | 962 | 2.37 | <10 | <1 | 0.01 | 10 | 1.45 | 1290 | 221 | <0.01 | 18 | 1230 | 4 | 0.07 | 2 | 4 | 152 | <20 | 0.08 | <10 | <10 | 40 | 270 | 43 |  |  | <0.005
[7 empty] | Crb veining, tr Cpy | 288 | 291 | 3 | W797822 | 2.6 | 1.78 | 2 | <10 | 90 | <0.5 | 9 | 10 | 0.7 | 13 | 29 | 4690 | 3.24 | <10 | <1 | 0.08 | <10 | 1.44 | 1415 | 217 | 0.01 | 22 | 730 | 12 | 0.38 | 3 | 3 | 246 | <20 | 0.07 | <10 | <10 | 42 | 420 | 44 |  |  | 0.02
291 | 300 | Intermediate Dyke - Medium Green, fractured with carbonate infilling. Moderately magnetic |  |  | carbonate
[8 empty] | 291 | 294 | 3 | W797823 | <0.2 | 3.16 | 3 | <10 | 40 | <0.5 | <2 | 5.76 | <0.5 | 24 | 29 | 324 | 4.92 | 10 | <1 | 0.22 | 10 | 2.78 | 1045 | 4 | 0.01 | 21 | 1120 | 5 | <0.01 | <2 | 6 | 145 | <20 | 0.04 | <10 | <10 | 76 | <10 | 111 |  |  | <0.005
[8 empty] | 294 | 297 | 3 | W797824 | <0.2 | 3.71 | 2 | <10 | 310 | <0.5 | <2 | 4.17 | <0.5 | 33 | 81 | 62 | 5.57 | 10 | <1 | 0.15 | 10 | 3.33 | 949 | 2 | 0.02 | 31 | 1360 | 3 | <0.01 | <2 | 10 | 216 | <20 | 0.03 | <10 | <10 | 112 | <10 | 174 |  |  | <0.005
|  |  |  | BLANK | [6 empty] | W797825 | 0.2 | 0.02 | <2 | <10 | 20 | <0.5 | <2 | >25.0 | <0.5 | 1 | <1 | 2 | 0.08 | <10 | <1 | 0.01 | <10 | 0.58 | 81 | <1 | 0.01 | 3 | 90 | <2 | <0.01 | <2 | <1 | 100 | <20 | <0.01 | <10 | <10 | 1 | <10 | 2 |  |  | <0.005
[8 empty] | 297 | 300 | 3 | W797826 | <0.2 | 2.27 | 7 | <10 | 150 | <0.5 | <2 | 7.4 | <0.5 | 13 | 17 | 185 | 3.8 | 10 | <1 | 0.08 | <10 | 1.34 | 1085 | 109 | 0.02 | 9 | 1140 | 2 | 0.01 | <2 | 5 | 132 | <20 | 0.07 | <10 | <10 | 53 | <10 | 99 |  |  | <0.005
300 | 341 | Skarn - Garnet & diopside with patchy garnet and epidote alteration Carbonate infilling fractrues and pervasive in areas. Mild hydrofracuring throughout with someinfilling of chalcopyrite and moly. Trace amounts of magnetitenear contact with dyke @ 341'. Molly in coarse blebs and infilling fractures. Carbonate vein b/w 338'-341 with 2% Cpy. |  |  | garnet, diopside, carbonate, epidote,thulite, diopside, hematite. | Chalcopyrite, moly, pyrite, bornite, magnetite
[7 empty] | thulite, carbonate | 300 | 303 | 3 | W797827 | <0.2 | 1.6 | 9 | <10 | <10 | <0.5 | <2 | 8.4 | <0.5 | 4 | 15 | 23 | 3.27 | <10 | <1 | <0.01 | <10 | 0.36 | 1115 | 13 | 0.01 | 2 | 450 | <2 | <0.01 | <2 | 2 | 21 | <20 | 0.08 | <10 | <10 | 18 | <10 | 14 |  |  | <0.005
[8 empty] | 303 | 306 | 3 | W797828 | <0.2 | 0.84 | 26 | <10 | <10 | <0.5 | <2 | 7.9 | <0.5 | 5 | 12 | 174 | 4.29 | <10 | <1 | <0.01 | <10 | 0.45 | 898 | 64 | <0.01 | 3 | 1010 | <2 | 0.01 | <2 | 1 | 11 | <20 | 0.03 | <10 | <10 | 12 | <10 | 12 |  |  | <0.005
[6 empty] | Tr Cpy |  | 306 | 309 | 3 | W797829 | 0.6 | 0.97 | 74 | <10 | <10 | <0.5 | 30 | 13 | 0.9 | 5 | 26 | 3880 | 10.2 | 10 | <1 | <0.01 | <10 | 0.25 | 1310 | 92 | <0.01 | 3 | 670 | 7 | 0.34 | <2 | 1 | 4 | <20 | 0.03 | <10 | <10 | 16 | <10 | 5 | 0.388 |  | 0.006
[8 empty] | 309 | 312 | 3 | W797830 | 5.5 | 2.15 | 28 | <10 | <10 | <0.5 | 13 | 11.9 | 1 | 6 | 9 | 3020 | 6.64 | <10 | <1 | <0.01 | <10 | 0.31 | 1865 | 28 | 0.01 | 3 | 560 | 6 | 0.12 | <2 | 1 | 5 | <20 | 0.12 | <10 | <10 | 20 | <10 | 13 | 0.302 |  | 0.036
[6 empty] | 2 Cpy, 1 Bornite, 1 Moly |  | 312 | 315 | 3 | W797831 | 54.5 | 2.06 | 34 | <10 | <10 | <0.5 | 38 | 12 | 3.2 | 17 | 10 | >10000 | 8.57 | 10 | <1 | <0.01 | <10 | 0.18 | 1820 | 2310 | <0.01 | 30 | 400 | 17 | 1.7 | 2 | 1 | 5 | <20 | 0.11 | <10 | <10 | 21 | <10 | 14 | 2.88 |  | 0.34
[8 empty] | 315 | 318 | 3 | W797832 | 6.9 | 2.11 | 15 | <10 | <10 | <0.5 | 7 | 14.8 | 1 | 8 | 10 | 3490 | 8.99 | 10 | <1 | <0.01 | <10 | 0.41 | 2050 | 143 | <0.01 | 7 | 180 | 6 | 0.21 | <2 | 1 | 13 | <20 | 0.05 | <10 | <10 | 14 | <10 | 15 | 0.349 |  | 0.064
[6 empty] | 1 moly, tr Cpy |  | 318 | 321 | 3 | W797833 | <0.2 | 2.35 | 15 | <10 | <10 | <0.5 | <2 | 14.9 | 0.8 | 5 | 10 | 553 | 9.16 | 10 | <1 | <0.01 | <10 | 0.21 | 2410 | 162 | <0.01 | 3 | 200 | 2 | 0.05 | <2 | 1 | 7 | <20 | 0.06 | <10 | <10 | 18 | <10 | 11 | 0.0553 |  | <0.005
[6 empty] | 2 Cpy, moly, tr Bornite |  | 321 | 324 | 3 | W797834 | 0.8 | 1.89 | 29 | <10 | <10 | <0.5 | <2 | 14.5 | 0.9 | 7 | 13 | 6980 | 10.05 | 10 | <1 | <0.01 | <10 | 0.19 | 2110 | 3120 | <0.01 | 4 | 470 | 6 | 0.88 | 2 | 2 | 7 | <20 | 0.11 | <10 | <10 | 22 | <10 | 11 | 0.698 |  | 0.008
[6 empty] | 1% Cpy, 1% moly |  | 324 | 327 | 3 | W797835 | 1.6 | 2.2 | 93 | <10 | <10 | <0.5 | <2 | 15 | 1.1 | 17 | 8 | >10000 | 10.45 | 10 | <1 | <0.01 | <10 | 0.37 | 2380 | 152 | <0.01 | 12 | 450 | 5 | 1.11 | <2 | 1 | 9 | <20 | 0.07 | 10 | <10 | 18 | <10 | 27 | 1.14 |  | 0.017
[6 empty] | 1% Cpy, 1% moly, tr bornite |  | 327 | 330 | 3 | W797836 | 4.2 | 1.07 | 288 | <10 | <10 | <0.5 | <2 | 13.3 | 1.8 | 25 | 17 | >10000 | 11.6 | <10 | <1 | <0.01 | 10 | 0.39 | 1785 | 16 | <0.01 | 11 | 660 | 4 | 2.07 | <2 | 1 | 3 | <20 | 0.03 | <10 | 10 | 17 | <10 | 29 | 2.33 |  | 0.024
[8 empty] | 330 | 333 | 3 | W797837 | 1 | 0.59 | 145 | <10 | <10 | <0.5 | <2 | 13.4 | 0.7 | 20 | 18 | 4840 | 14.4 | 10 | <1 | <0.01 | <10 | 0.58 | 1380 | 226 | <0.01 | 7 | 780 | 6 | 0.44 | <2 | 1 | 5 | <20 | 0.02 | <10 | 10 | 15 | 20 | 25 | 0.484 |  | 0.007
[7 empty] | tr Cpy, Mt | 333 | 336 | 3 | W797838 | 1 | 0.37 | 70 | <10 | <10 | <0.5 | 4 | 15.4 | 0.9 | 5 | 11 | 4360 | 14.8 | 10 | <1 | <0.01 | <10 | 0.46 | 1665 | 383 | 0.01 | <1 | 470 | 7 | 0.4 | <2 | <1 | 4 | <20 | 0.01 | <10 | 10 | 18 | 20 | 18 | 0.436 |  | 0.013
[6 empty] | 1% Cpy, tr Moly, Mt |  | 336 | 338 | 2 | W797839 | 0.5 | 0.25 | 30 | <10 | <10 | <0.5 | <2 | 10.8 | 0.6 | 6 | 11 | 2780 | 10.1 | 10 | <1 | <0.01 | <10 | 0.57 | 1350 | 256 | <0.01 | 1 | 500 | 4 | 0.29 | <2 | <1 | 3 | <20 | 0.01 | <10 | 10 | 21 | 10 | 24 | 0.278 |  | <0.005
[6 empty] | 2% Cpy, carbonate veining |  | 338 | 341 | 3 | W797840 | 4.7 | 0.72 | 24 | <10 | <10 | <0.5 | 5 | 16.9 | 29 | 35 | 11 | >10000 | 9.15 | 10 | 1 | 0.01 | <10 | 0.6 | 3730 | 147 | 0.02 | 9 | 600 | 124 | 1.73 | <2 | <1 | 36 | <20 | 0.01 | <10 | 10 | 10 | 20 | 4800 | 1.255 |  | 0.02
341 | 346 | Intermediate Dyke - Dark green, mild porphyritic texture with carbonate stringers. Fractured with slickenlines on fractures. |  |  | Carbonate
[8 empty] | 341 | 344 | 3 | W797841 | <0.2 | 3.39 | 3 | <10 | 140 | 0.5 | <2 | 3.25 | <0.5 | 24 | 190 | 141 | 3.68 | 10 | <1 | 0.08 | 10 | 3.01 | 1155 | 3 | 0.17 | 85 | 2100 | 3 | 0.02 | <2 | 5 | 342 | <20 | 0.23 | <10 | <10 | 75 | <10 | 128 |  |  | <0.005
[8 empty] | 344 | 346 | 2 | W797842 | 0.3 | 3.04 | 3 | <10 | 80 | <0.5 | <2 | 3.57 | <0.5 | 26 | 195 | 1450 | 4.33 | 10 | <1 | 0.06 | 10 | 3 | 1335 | 42 | 0.13 | 88 | 2050 | 6 | 0.16 | <2 | 4 | 223 | <20 | 0.23 | <10 | <10 | 72 | <10 | 162 |  |  | <0.005
346 | 354 | Magnetite Skarn with 10% magnetite, 5% sphalerite, 1% Cpy. Semi massive magnetite, patchy sphalerite and moderate amounts of carbonate stringers. Slickenlines on fracture surfaces. |  |  | Carbonate, diopside, hematite | Magnetite, sphalerite, chalcopyrite
[6 empty] | 2% Cpy, 2% Sph, 1% moly, 25% Mt |  | 346 | 349 | 3 | W797843 | 10.8 | 0.31 | 60 | <10 | <10 | <0.5 | 61 | 9.5 | <0.5 | 42 | 12 | >10000 | 29.7 | 10 | <1 | <0.01 | <10 | 0.18 | 1840 | 818 | <0.01 | 14 | 770 | 13 | 1.06 | <2 | <1 | 8 | <20 | 0.01 | 10 | 10 | 13 | 20 | 61 | 1.05 |  | 0.267
[6 empty] | 2% Cpy, 2% Sph, 1% moly, 25% Mt |  | 349 | 352 | 3 | W797844 | 6.9 | 0.52 | 53 | <10 | <10 | <0.5 | 50 | 7.7 | <0.5 | 65 | 14 | >10000 | 34.8 | 10 | <1 | <0.01 | <10 | 0.5 | 1880 | 220 | <0.01 | 18 | 600 | 12 | 1.31 | <2 | 1 | 21 | <20 | 0.02 | 10 | 10 | 12 | <10 | 143 | 1.25 |  | 0.196
[6 empty] | 10% Mt, tr py |  | 352 | 354 | 2 | W797845 | 5.4 | 0.63 | 246 | <10 | <10 | <0.5 | 11 | 6.18 | <0.5 | 73 | 23 | 7230 | 30.9 | <10 | <1 | 0.01 | 10 | 0.57 | 2260 | 9 | 0.01 | 11 | 550 | 8 | 1.09 | <2 | 1 | 9 | <20 | 0.03 | 10 | 10 | 13 | 10 | 400 | 0.72 |  | 0.084
354 | 359 | Intermediate Dyke - Light green with porphyritic texture and carbonate veining. Fractured and friable. |  |  | carbonate
[8 empty] | 354 | 357 | 3 | W797846 | 1.1 | 3.4 | 15 | <10 | 50 | <0.5 | <2 | 3.8 | <0.5 | 33 | 205 | 1955 | 5.66 | 10 | <1 | 0.04 | <10 | 3.66 | 1190 | 4 | 0.06 | 64 | 590 | 3 | 0.4 | <2 | 9 | 157 | <20 | 0.16 | <10 | <10 | 90 | <10 | 87 | 0.1955 |  | 0.011
[8 empty] | 357 | 359 | 2 | W797847 | 1.2 | 3.86 | 15 | <10 | 80 | <0.5 | 3 | 4.74 | <0.5 | 41 | 190 | 3140 | 5.04 | 10 | <1 | 0.06 | <10 | 3.9 | 1305 | 59 | 0.05 | 174 | 630 | 2 | 0.45 | <2 | 11 | 262 | <20 | 0.17 | <10 | <10 | 103 | <10 | 85 | 0.314 |  | 0.019
359 | 442.3 | Magnetite Skarn - Magnetite flooded skarn. 359'-363 with massive epidote alteration with lithology marKed by semi massive 2" carbonate veinS. 365'-375 includes 10% chalcopyrite and 5% pyrite. 372.3-372.9' shows massive chalcopyrite replacement (50% chalcopyrite". 380'- 402' show massive magnetite with disseminated chalcopyrite (10%) and pyrite (5%) while silicified and showing faint foliation @ 395'. 403' - 417' shows massive magnetite (30%) with 5% chalcopyrite and 1% moly and trace sphalerite . @ 442.3' skarn reduces in magnetite & carbonate while increasing in diopside and garnet. |  |  | carbonate, magnetite, silica, epidote | chalcopyrite, pyrite, magnetite, moly, sphalerite
[8 empty] | 359 | 362 | 3 | W797848 | 7.7 | 1.44 | 29 | <10 | 50 | <0.5 | 4 | 4.99 | 2.6 | 142 | 26 | >10000 | 6.75 | <10 | <1 | 0.04 | <10 | 1.14 | 1045 | 6 | 0.01 | 523 | 720 | 38 | 6.68 | <2 | 2 | 188 | <20 | 0.05 | <10 | <10 | 24 | <10 | 424 | 1.66 |  | 0.057
[8 empty] | 362 | 365 | 3 | W797849 | 7.4 | 0.59 | 55 | <10 | <10 | <0.5 | 3 | 4.25 | 2.1 | 228 | 12 | >10000 | 14 | <10 | 1 | <0.01 | <10 | 0.32 | 671 | 4 | <0.01 | 588 | 850 | 6 | >10.0 | <2 | 2 | 85 | <20 | 0.07 | <10 | <10 | 12 | <10 | 454 | 2.13 |  | 0.024
|  |  |  | BLANK | [6 empty] | W797850 | 0.2 | 0.02 | <2 | <10 | 10 | <0.5 | <2 | >25.0 | <0.5 | 1 | 1 | 85 | 0.16 | <10 | <1 | 0.01 | <10 | 0.71 | 81 | <1 | <0.01 | 5 | 90 | <2 | 0.07 | 2 | <1 | 96 | <20 | <0.01 | <10 | <10 | 1 | <10 | 3 |  |  | <0.005
[7 empty] | 5% Py, 2% Cpy, Epidote | 365 | 367 | 2 | W797851 | 3.2 | 0.59 | 67 | <10 | 20 | <0.5 | <2 | 4.84 | 2.7 | 294 | 14 | 7050 | 14.45 | <10 | 1 | 0.01 | <10 | 0.3 | 736 | 5 | <0.01 | 525 | 1700 | 7 | >10.0 | <2 | 2 | 141 | <20 | 0.06 | 10 | <10 | 17 | <10 | 545 | 0.705 |  | 0.022
[6 empty] | 5% Cpy, 5% Py, 3% Mt, epidote |  | 367 | 370 | 3 | W797852 | 43.5 | 0.43 | 26 | <10 | 10 | <0.5 | 2 | 4.06 | 10.5 | 241 | 6 | >10000 | 21.8 | <10 | <1 | 0.01 | <10 | 0.46 | 863 | 9 | 0.01 | 680 | 370 | 9 | >10.0 | <2 | 1 | 45 | <20 | 0.01 | <10 | <10 | 7 | <10 | 1790 | 12.8 |  | 0.268
[6 empty] | 10% Py, 3% Cpy, 3% Mt |  | 370 | 372 | 2 | W797853 | 7 | 0.27 | 31 | <10 | <10 | <0.5 | 3 | 3.7 | 2.4 | 417 | 8 | >10000 | 23.3 | <10 | 1 | <0.01 | <10 | 0.44 | 937 | 20 | <0.01 | 300 | 330 | 5 | >10.0 | <2 | 1 | 33 | <20 | 0.02 | 10 | <10 | 13 | <10 | 646 | 1.565 |  | 0.062
[6 empty] | 15% Cpy, 5% Py, 5% Mt |  | 372 | 374 | 2 | W797854 | 50.4 | 0.73 | 15 | <10 | 20 | <0.5 | <2 | 3.29 | 16.6 | 74 | 6 | >10000 | 15.7 | <10 | <1 | 0.06 | <10 | 0.58 | 897 | 127 | <0.01 | 208 | 520 | 3 | >10.0 | <2 | 1 | 53 | <20 | 0.02 | <10 | <10 | 9 | <10 | 3110 | 15.25 |  | 0.106
[6 empty] | 2% Cpy, 1% Py |  | 374 | 377 | 3 | W797855 | 2.4 | 0.92 | 79 | <10 | <10 | <0.5 | 3 | 6.8 | 2.7 | 15 | 12 | >10000 | 4.79 | <10 | <1 | <0.01 | <10 | 0.29 | 1180 | 26 | <0.01 | 18 | 820 | 3 | 1.32 | 2 | 2 | 13 | <20 | 0.06 | <10 | 20 | 17 | <10 | 442 | 1.035 |  | 0.012
[6 empty] | 1% Cpy, 2% Py, tr Mt |  | 377 | 380 | 3 | W797856 | 2.7 | 1.29 | 30 | <10 | 30 | <0.5 | 11 | 5.52 | 0.9 | 23 | 12 | 8850 | 3.73 | <10 | <1 | 0.06 | 10 | 0.4 | 1100 | 358 | 0.02 | 49 | 880 | 9 | 1.36 | <2 | 1 | 74 | <20 | 0.11 | <10 | <10 | 22 | <10 | 106 | 0.88 |  | 0.03 | Calculated Cu = 8850 / 10000 = 0.88
[6 empty] | 10% Cpy, 5 %Py, 5% Mt |  | 380 | 381.6 | 1.6 | W797857 | 55.7 | 0.28 | 47 | <10 | 10 | <0.5 | 2 | 5.92 | 11.2 | 160 | 12 | >10000 | 19.1 | <10 | 1 | <0.01 | <10 | 0.51 | 1295 | 5 | <0.01 | 246 | 850 | 8 | >10.0 | <2 | 3 | 52 | <20 | 0.02 | <10 | <10 | 9 | <10 | 2920 | 14.75 |  | 0.254
[6 empty] | 10% Cpy, 5% Mt, 5% Py |  | 381.6 | 383.5 | 1.9 | W797858 | 55.3 | 0.28 | 44 | <10 | 20 | <0.5 | <2 | 3.81 | 12.5 | 210 | 6 | >10000 | 21.2 | <10 | 1 | 0.01 | <10 | 0.43 | 918 | 10 | <0.01 | 440 | 450 | 21 | >10.0 | <2 | <1 | 90 | <20 | 0.01 | <10 | <10 | 4 | <10 | 3760 | 15.3 |  | 0.526
[6 empty] | 5% Cpy, 5% Py, 5% Mt |  | 383.5 | 386 | 2.5 | W797859 | 18.6 | 1.87 | 20 | <10 | 50 | <0.5 | <2 | 3.77 | 7.3 | 121 | 27 | >10000 | 11.35 | 10 | <1 | 0.04 | <10 | 2.01 | 1295 | 1 | 0.05 | 252 | 570 | 16 | 8.75 | <2 | 3 | 176 | <20 | 0.08 | <10 | <10 | 38 | <10 | 3120 | 5.48 |  | 0.168
[6 empty] | 5% Cpy, 5% Py, 5% Mt |  | 386 | 389 | 3 | W797860 | 13.5 | 0.39 | 15 | <10 | <10 | <0.5 | 4 | 3.23 | 11.9 | 39 | 22 | >10000 | 6.42 | 10 | 2 | <0.01 | <10 | 0.84 | 2720 | 3 | <0.01 | 95 | 2260 | 18 | 6.01 | <2 | <1 | 8 | <20 | 0.02 | <10 | <10 | 9 | <10 | 4980 | 3.6 |  | 0.121
[6 empty] | 3% Cpy, 5% Py, 5% Mt |  | 389 | 392 | 3 | W797861 | 10 | 0.32 | 9 | <10 | <10 | <0.5 | <2 | 1.57 | 43.8 | 74 | 12 | >10000 | 7.24 | 30 | 3 | <0.01 | <10 | 0.66 | 2490 | <1 | <0.01 | 116 | 570 | 9 | 7.8 | <2 | <1 | 4 | <20 | 0.02 | <10 | <10 | 7 | <10 | >10000 | 2.84 | 2.47 | 0.072
[6 empty] | 10% Py,5% Cpy, 5% Mt |  | 392 | 395 | 3 | W797862 | 19.3 | 0.16 | 6 | <10 | <10 | <0.5 | <2 | 6.16 | 15.4 | 136 | 7 | >10000 | 11.25 | <10 | 1 | <0.01 | <10 | 0.56 | 1795 | 3 | <0.01 | 274 | 1180 | 9 | >10.0 | <2 | <1 | 17 | <20 | 0.01 | <10 | <10 | 3 | <10 | 4440 | 5.74 |  | 0.675
[6 empty] | 5% Cpy, 5% Py, 5% Mt |  | 395 | 398 | 3 | W797863 | 27.7 | 0.22 | 17 | <10 | <10 | <0.5 | <2 | 5.57 | 17.5 | 396 | 9 | >10000 | 19.25 | <10 | 2 | <0.01 | <10 | 0.6 | 1755 | 10 | <0.01 | 451 | 990 | 12 | >10.0 | <2 | <1 | 22 | <20 | 0.01 | <10 | <10 | 5 | <10 | 4100 | 7.74 |  | 0.198
[6 empty] | 5% Cpy, 10% Py, 10% Mt |  | 398 | 401 | 3 | W797864 | 28.5 | 0.24 | 12 | <10 | <10 | <0.5 | <2 | 4.45 | 14.3 | 385 | 9 | >10000 | 14.7 | <10 | 1 | <0.01 | <10 | 0.71 | 1215 | 11 | 0.01 | 323 | 1040 | 15 | >10.0 | <2 | <1 | 19 | <20 | 0.01 | <10 | <10 | 7 | <10 | 3050 | 7.6 |  | 0.268
[7 empty] | 2% sphalerite, 3% Cpy, 3% Py | 401 | 404 | 3 | W797865 | 4.6 | 0.35 | 19 | <10 | <10 | <0.5 | 30 | 5.16 | 1.3 | 91 | 15 | >10000 | 22.8 | 10 | 1 | <0.01 | <10 | 0.74 | 2050 | 2570 | <0.01 | 96 | 600 | 9 | 2.89 | <2 | <1 | 11 | <20 | 0.02 | <10 | 10 | 29 | 10 | 194 | 1.265 |  | 0.1
[6 empty] | 5% Cpy, 20% Mt, 1% Py |  | 404 | 407 | 3 | W797866 | 2 | 0.16 | 11 | <10 | <10 | <0.5 | 15 | 1.48 | <0.5 | 56 | 10 | 9000 | 37.8 | 10 | 1 | <0.01 | <10 | 0.52 | 1750 | 1020 | <0.01 | 77 | 340 | 7 | 0.86 | <2 | <1 | 4 | <20 | 0.01 | 10 | <10 | 34 | <10 | 121 | 0.9 |  | 0.061
[7 empty] | 5% Cpy, 20% Mt, 5% Py | 407 | 410 | 3 | W797867 | 1.3 | 0.25 | 27 | <10 | <10 | <0.5 | 29 | 3.03 | <0.5 | 70 | 16 | 7020 | 36.7 | 10 | 1 | <0.01 | <10 | 0.4 | 2070 | 1005 | <0.01 | 70 | 550 | 12 | 0.72 | <2 | <1 | 4 | <20 | 0.01 | 10 | 10 | 29 | 20 | 190 | 0.7 |  | 0.009
[6 empty] | 5% Cpy ,5% Py, 20% Mt |  | 410 | 413 | 3 | W797868 | 3.3 | 0.36 | 26 | <10 | <10 | <0.5 | 15 | 1.23 | <0.5 | 67 | 25 | >10000 | 28.9 | 10 | 1 | 0.02 | <10 | 1.18 | 2020 | 282 | <0.01 | 31 | 290 | 3 | 0.85 | <2 | <1 | 2 | <20 | 0.02 | <10 | 10 | 16 | 20 | 283 | 0.993 |  | 0.075
[7 empty] | tr Cpy, 10% Mt, 1% Py | 413 | 415 | 2 | W797869 | 11.1 | 0.38 | 56 | <10 | <10 | <0.5 | 101 | 3.04 | 0.5 | 24 | 13 | >10000 | 15.5 | 10 | <1 | <0.01 | 10 | 0.68 | 687 | 2780 | <0.01 | 25 | 950 | 7 | 0.96 | <2 | <1 | 9 | <20 | 0.02 | 10 | 30 | 27 | 110 | 40 | 1.445 |  | 0.378
[7 empty] | tr Cpy, 2% Mt | 415 | 417 | 2 | W797870 | 4.9 | 0.1 | 5 | <10 | <10 | <0.5 | 40 | 1.67 | <0.5 | 21 | 9 | 8160 | 14.55 | 10 | <1 | <0.01 | 10 | 0.78 | 365 | 538 | <0.01 | 32 | 560 | 4 | 0.4 | <2 | <1 | 8 | <20 | 0.01 | <10 | 10 | 57 | 170 | 28 | 0.81 |  | 0.104
[6 empty] | tr Cpy, Moly, Mt |  | 417 | 420 | 3 | W797871 | 1.3 | 0.78 | 36 | <10 | <10 | <0.5 | 11 | 6.46 | <0.5 | 5 | 8 | 2850 | 5.73 | 10 | <1 | <0.01 | <10 | 0.54 | 911 | 126 | <0.01 | 7 | 720 | 2 | 0.17 | <2 | <1 | 14 | <20 | 0.02 | <10 | 10 | 30 | 110 | 13 | 0.28 |  | 0.023
[7 empty] | tr Cpy, 1% Mt, tr Moly | 420 | 423 | 3 | W797872 | 12.1 | 0.48 | 11 | <10 | <10 | <0.5 | 43 | 3.71 | 0.6 | 4 | 5 | >10000 | 2.4 | <10 | <1 | <0.01 | <10 | 0.38 | 585 | 147 | <0.01 | 5 | 960 | 8 | 0.81 | <2 | <1 | 10 | <20 | 0.02 | <10 | <10 | 16 | 10 | 10 | 1.57 |  | 0.127
[8 empty] | 423 | 426 | 3 | W797873 | 5 | 0.63 | 5 | <10 | <10 | <0.5 | 12 | 4.41 | <0.5 | 4 | 7 | 6170 | 2.37 | <10 | <1 | <0.01 | <10 | 0.48 | 731 | 213 | <0.01 | 3 | 590 | 2 | 0.3 | <2 | <1 | 12 | <20 | 0.03 | <10 | <10 | 14 | 10 | 11 | 0.61 |  | 0.091
[8 empty] | 426 | 429 | 3 | W797874 | 0.8 | 1.73 | 7 | <10 | 10 | <0.5 | <2 | 6.75 | <0.5 | 3 | 15 | 2250 | 3.29 | 10 | <1 | 0.03 | <10 | 0.16 | 1000 | 51 | 0.02 | 3 | 680 | 2 | 0.24 | <2 | 2 | 47 | <20 | 0.05 | <10 | <10 | 47 | 10 | 9 |  |  | 0.007
|  |  |  | BLANK | [6 empty] | W797875 | 0.2 | 0.02 | <2 | <10 | 20 | <0.5 | <2 | >25.0 | <0.5 | <1 | <1 | 49 | 0.1 | <10 | <1 | 0.01 | <10 | 0.71 | 83 | 1 | <0.01 | 3 | 80 | 2 | <0.01 | <2 | <1 | 96 | <20 | <0.01 | <10 | <10 | 1 | <10 | 4 |  |  | <0.005
[7 empty] | Tr Cpy, 1% Mt | 429 | 432 | 3 | W797876 | 0.3 | 1.86 | 8 | <10 | 10 | <0.5 | 3 | 7.7 | <0.5 | 7 | 6 | 2850 | 4.46 | 10 | <1 | 0.02 | <10 | 0.22 | 1240 | 158 | 0.02 | 6 | 590 | 2 | 0.26 | 2 | 1 | 71 | <20 | 0.07 | <10 | <10 | 46 | 80 | 12 |  |  | <0.005
[7 empty] | tr Cpy, Mt, Moly | 432 | 435 | 3 | W797877 | 1.1 | 1.59 | 8 | <10 | 10 | <0.5 | 6 | 4.92 | <0.5 | 6 | 11 | 6930 | 3 | <10 | <1 | 0.02 | <10 | 0.15 | 907 | 339 | 0.01 | 6 | 600 | <2 | 0.58 | <2 | 2 | 45 | <20 | 0.04 | <10 | <10 | 26 | 180 | 8 |  |  | 0.018
[7 empty] | tr Bornite, Moly, Mt | 435 | 438 | 3 | W797878 | 3.8 | 1.04 | 3 | <10 | <10 | <0.5 | 29 | 5.8 | <0.5 | 7 | 7 | 6990 | 4.26 | 10 | <1 | <0.01 | <10 | 0.26 | 989 | 586 | <0.01 | 6 | 200 | 3 | 0.45 | <2 | 1 | 23 | <20 | 0.04 | <10 | <10 | 43 | 390 | 8 |  |  | 0.053
[7 empty] | tr Mt, Actinolite | 438 | 440 | 2 | W797879 | 1.6 | 1.05 | 4 | <10 | <10 | <0.5 | 7 | 8.1 | 0.8 | 5 | 12 | 2540 | 6.25 | 10 | <1 | <0.01 | <10 | 0.42 | 1175 | 352 | <0.01 | 8 | 180 | 5 | 0.14 | <2 | 1 | 12 | <20 | 0.04 | <10 | <10 | 63 | 140 | 16 |  |  | 0.022
[7 empty] | 2% Mt, Actinolite | 440 | 442.3 | 2.3 | W797880 | 11.3 | 0.38 | 4 | <10 | <10 | <0.5 | 76 | 5.04 | 0.9 | 10 | 3 | >10000 | 6.31 | 10 | <1 | <0.01 | <10 | 0.53 | 859 | 1365 | <0.01 | 20 | 830 | 6 | 0.69 | 2 | <1 | 15 | <20 | 0.01 | <10 | <10 | 41 | 280 | 22 | 1.74 |  | 0.207
442.3 | 580 EOH | Granodiorite - Actinolite dominant with traces of sulfides occuring sporadically infilling fractures and patchy areas with actinolite. Traces of epidote within qtz-crb stringers. Porphyritic textre proximate to skarn contact. |  |  | carbonate, epidote, silica, thulite | chalcopyrite, pyrite
[7 empty] | tr Bornite, Cpy | 442.3 | 445 | 2.7 | W797881 | 4 | 1.73 | <2 | <10 | 20 | <0.5 | 23 | 1.84 | <0.5 | 2 | 9 | 5510 | 0.57 | <10 | <1 | 0.04 | 10 | 0.14 | 118 | 287 | 0.11 | 5 | 580 | 4 | 0.26 | 2 | <1 | 259 | <20 | 0.06 | <10 | 10 | 9 | 10 | 7 |  |  | 0.077
[7 empty] | tr bornite, 1% Cpy, tr moly | 445 | 448 | 3 | W797882 | 2.2 | 4.04 | 4 | <10 | 20 | <0.5 | 5 | 4.12 | <0.5 | 6 | 20 | 3670 | 0.66 | 10 | <1 | 0.04 | 10 | 0.32 | 187 | 351 | 0.19 | 12 | 1640 | <2 | 0.3 | <2 | 1 | 361 | <20 | 0.16 | <10 | <10 | 23 | 140 | 14 |  |  | 0.029
[7 empty] | tr bornite, 1% Cpy, | 448 | 451 | 3 | W797883 | 0.9 | 5.04 | 4 | <10 | 40 | 0.6 | 4 | 4.65 | <0.5 | 3 | 10 | 1730 | 0.41 | 10 | <1 | 0.04 | 10 | 0.26 | 145 | 120 | 0.31 | 9 | 1100 | 3 | 0.16 | <2 | 1 | 506 | <20 | 0.12 | <10 | <10 | 18 | 100 | 13 |  |  | 0.012
[7 empty] | tr Py, Cpy | 451 | 454 | 3 | W797884 | <0.2 | 1.05 | <2 | <10 | 30 | <0.5 | <2 | 2.07 | <0.5 | 4 | 8 | 420 | 0.81 | <10 | 1 | 0.04 | 10 | 0.37 | 170 | 33 | 0.1 | 8 | 850 | <2 | 0.07 | <2 | 1 | 127 | <20 | 0.11 | <10 | <10 | 29 | <10 | 12 |  |  | <0.005
[7 empty] | tr Py, Cpy | 454 | 456 | 2 | W797885 | <0.2 | 0.73 | <2 | <10 | 20 | <0.5 | <2 | 0.96 | <0.5 | 4 | 11 | 178 | 1.02 | <10 | <1 | 0.04 | 10 | 0.32 | 115 | 45 | 0.1 | 10 | 750 | 2 | 0.09 | <2 | 1 | 57 | <20 | 0.12 | <10 | <10 | 34 | <10 | 12 |  |  | <0.005