## Sheet1
Azmuth: |  |  | Datum: |  | Easting:
Dip angle: |  |  | NTS: |  | Northing:
Length: |  |  | Zone:
Elevation: |  |  | Hole #: | CP-19-11
From | To | Description |  |  |  |  | Sampling |  |  |  | Au-ICP21 | ME-ICP41 | ME-ICP41 | ME-ICP41 | ME-ICP41 | ME-ICP41 | ME-ICP41 | ME-ICP41 | ME-ICP41 | ME-ICP41 | ME-ICP41 | ME-ICP41 | ME-ICP41 | ME-ICP41 | ME-ICP41 | ME-ICP41 | ME-ICP41 | ME-ICP41 | ME-ICP41 | ME-ICP41 | ME-ICP41 | ME-ICP41 | ME-ICP41 | ME-ICP41 | ME-ICP41 | ME-ICP41 | ME-ICP41 | ME-ICP41 | ME-ICP41 | ME-ICP41 | ME-ICP41 | ME-ICP41 | ME-ICP41 | ME-ICP41 | ME-ICP41 | ME-ICP41 | Cu-OG46
Feet |  | Lithology |  |  | Alteration | Mineralization | From | To | Interval | Sample ID | Au | Ag | Al | As | B | Ba | Be | Bi | Ca | Cd | Co | Cr | Cu | Fe | Ga | Hg | K | La | Mg | Mn | Mo | Na | Ni | P | Pb | S | Sb | Sc | Sr | Th | Ti | Tl | U | V | W | Zn | Cu
4 | 49 | Till - Rounded assorted gravel and cobbles with intermixed sand and silt. Poorly sorted
49 | 113 | Granodiorite - Amphibole rich granodiorite with quartz carbonate fracture filling and traces of epidote. Patchy disseminated magnetite. 70' - 90' faulted with friable rock. No mineralization. |  |  | epidote, silca, carbonate, clay | magnetite
113 | 116.5 | Intermediate Dyke - Medium green intermediate dyke with magnetite and trace carbonate. Fractured |  |  | carbonate | magnetite
116.5 | 175.4 | Granodiorite - Amphibole rich granodiorite with quartz carbonate fracture filling and traces of epidote. Patchy disseminated magnetite. 124'-13.' fractured with trace malachite on fractures with 3' qtz-crb vein. No significan mineralization.Low and high angle fractures throughout. |  |  | carbonate, epidote | malachite, magnetite
175.4 | 203 | Intermediate Dyke - Medium green intermediate dyke with magnetite and trace carbonate. Fractured |  |  | carbonate | magnetite
203 | 300 | Granodiorite/Amphibolite - Fine grained, porphyritic textured, mostly blck amphibole rich amphibolite with smaller patches of feldspar dominant granodiorite. Quartz stringers and veins with trces of carbonate. Fractured. 255'260 is a small skarnified area with magnetite and garnet with sharp contacts. Carbonate on fracture surfaces. Sharp contacts to intermediate dykes. |  |  | carbonate | magnetite
300 | 319 | Intermediate Dyke - Light to medium green, porphyritic and fractured dyke. FeO staining from weathering of felsic (?) porphyroblasts. |  |  | FeO, carbonate | none
319 | 369.1 | Granodiorite - Coarse granodiorite with porphyritic texture. Low angled qtz vein 227-228' with trace Py and Cpy. Mafic minerals range from dark green amphiboles to lighter coloured green amphibole in proximity to qtz stringer & veins. Disseminated magnetite. |  |  | silica | magnetie, pyrite, chalcopyrite
369.1 | 416.1 | Mafic Dyke - Dark green, porphyritic with k-spar veining and granititc inclusions suggesting magma mixing. Disseminated magnetite, No significant mineralization. |  |  | k-spar
416.1 | 527.1 | Granodiorite - Amphibole, plagioclase and kspar diorite with small inclusions of mafic dyke and amphibolite (<3 feet). Disseminated magnetite.
527.1 | 541 | Mafic Dyke - Dark green, porphyritic with magnetite.
541 | 620 EOH | Granodiorite - Amphibole, plagioclase and kspar diorite. Disseminated magnetite. Traces of magma mixing. No significant mineralization |  |  |  | Pyrite, chalcopyrite